## NASA Condensed
Material Name | Symbol | Type | t_min (K) | t_max (K) | a | b | c | d | e | f | g | h | Phase | Molecular Weight (g/mol) | Coefficient Count | NASA b1 | NASA b2 | Reference Code | Source / Notes | NASA Species | NASA Report
Silver | Ag | Metals and alloys | 200 | 1235.08 | -70992.3647 | 725.478802 | 0.106651838 | 0.00552954155 | -4.42559085e-06 | 2.09166812e-09 | -3.88892446e-13 |  | cr | 107.8682 | 7 | -4614.01426 | 5.07421604 | coda89 | Cubic. Ref-Elm. Cox,1989 p228. | Ag(cr) | NASA/TP—2002-211556, Appendix D
Silver | Ag | Metals and alloys | 1235.08 | 6000 | 0 | 0 | 4.01707377 | 0 | 0 | 0 | 0 |  | L | 107.8682 | 7 | -467.226997 | -17.7152707 | coda89 | Liquid. Ref-Elm. Cox,1989 p228. | Ag(L) | NASA/TP—2002-211556, Appendix D
Aluminium | AL | Metals and alloys | 200 | 933.61 | -62518.1143 | 634.393435 | -0.713188382 | 0.0108872528 | -1.45874182e-05 | 9.96116088e-09 | -1.77492801e-12 |  | cr | 26.981538 | 7 | -3985.43932 | 6.5611002 | coda89 | Cubic. Ref-Elm. Cox,1989 p217. | AL(cr) | NASA/TP—2002-211556, Appendix D
Aluminium | AL | Metals and alloys | 933.61 | 6000 | 0 | 0 | 3.81862551 | 0 | 0 | 0 | 0 |  | L | 26.981538 | 7 | -95.7632316 | -17.5255342 | coda89 | Liquid. Ref-Elm. Cox,1989 p217. | AL(L) | NASA/TP—2002-211556, Appendix D
ALBr3 | ALBr3 | Other technologically relevant materials | 200 | 371.16 | -190729.2099 | 0 | 26.65662652 | -0.0832609982 | 0.0001395828123 | 0 | 0 |  | cr | 266.693538 | 7 | -67638.8114 | -112.6522667 | tpis96 | Monoclinic. Gurvich,1996a pt1 p187 pt2 p150. | ALBr3(cr) | NASA/TP—2002-211556, Appendix D
ALBr3 | ALBr3 | Other technologically relevant materials | 371.16 | 6000 | 0 | 0 | 15.03395871 | 0 | 0 | 0 | 0 |  | L | 266.693538 | 7 | -64814.0208 | -60.83617689 | tpis96 | Liquid. Gurvich,1996a pt1 p187 pt2 p150. | ALBr3(L) | NASA/TP—2002-211556, Appendix D
ALCL3 | ALCL3 | Other technologically relevant materials | 200 | 465.7 | -260555.1108 | 2535.762396 | -1.248379067 | 0.02465425813 | -8.04855015e-06 | 0 | 0 |  | cr | 133.340538 | 7 | -100777.7032 | 20.30375677 | tpis96 | Monoclinic. Gurvich,1996a pt1 p172 pt2 p133. | ALCL3(cr) | NASA/TP—2002-211556, Appendix D
ALCL3 | ALCL3 | Other technologically relevant materials | 465.7 | 6000 | 0 | 0 | 15.09409454 | 0 | 0 | 0 | 0 |  | L | 133.340538 | 7 | -85590.2246 | -65.19014639 | tpis96 | Liquid. Gurvich,1996a pt1 p172 pt2 p133. | ALCL3(L) | NASA/TP—2002-211556, Appendix D
ALF3 | ALF3 | Other technologically relevant materials | 100 | 298.15 | 0 | 0 | -2.44462115 | 0.0624860744 | -8.0439625e-05 | 0 | 0 |  | II | 83.9767476 | 7 | -182996.1207 | 6.87158517 | tpis96 | Hexagonal. Gurvich,1996a pt1 p156 pt2 p119. | ALF3(II) | NASA/TP—2002-211556, Appendix D
ALF3 | ALF3 | Other technologically relevant materials | 298.15 | 728 | 0 | 0 | -3.158574588 | 0.07101368571 | -0.0001246540085 | 7.930377136e-08 | 0 |  | II | 83.9767476 | 7 | -182928.3321 | 9.661469435 | tpis96 | Hexagonal. Gurvich,1996a pt1 p156 pt2 p119. | ALF3(II) | NASA/TP—2002-211556, Appendix D
ALF3 | ALF3 | Other technologically relevant materials | 728 | 2100 | -106067.5855 | 0 | 11.14052422 | 0.001092668119 | 0 | 0 | 0 |  | I | 83.9767476 | 7 | -185350.2219 | -56.51122021 | tpis96 | Cubic. Gurvich,1996a pt1 p156 pt2 p119. | ALF3(I) | NASA/TP—2002-211556, Appendix D
ALH3 | ALH3 | Other technologically relevant materials | 200 | 500 | 574461.299 | -7649.57965 | 34.8135543 | -0.0449573799 | 2.948551342e-05 | 0 | 0 |  | a | 30.005358 | 7 | 35497.9315 | -205.0727589 | tpis96 | Alpha,hexagonal. Gurvich,1996a pt1 p144 pt2 p108. | ALH3(a) | NASA/TP—2002-211556, Appendix D
ALI3 | ALI3 | Other technologically relevant materials | 298.15 | 461.47 | -3486.28046 | 0 | 8.64437437 | 0.01088065032 | 5.04026222e-07 | 0 | 0 |  | cr | 407.694948 | 7 | -39507.364 | -29.68661932 | tpis96 | Hexagonal. Gurvich,1996a pt1 p193 pt2 p155. | ALI3(cr) | NASA/TP—2002-211556, Appendix D
ALI3 | ALI3 | Other technologically relevant materials | 461.47 | 6000 | 0 | 0 | 14.55287203 | 0 | 0 | 0 | 0 |  | L | 407.694948 | 7 | -39139.0315 | -56.70488781 | tpis96 | Liquid. Gurvich,1996a pt1 p193 pt2 p155. | ALI3(L) | NASA/TP—2002-211556, Appendix D
ALN | ALN | Refractories | 100 | 300 | 3654.74153 | 0 | -2.148600451 | 0.02744441314 | -2.763366825e-05 | 0 | 0 |  | cr | 40.988238 | 7 | -38689.4829 | 7.73396922 | tpis96 | Hexagonal. Gurvich,1996a pt1 p202 pt2 p163. | ALN(cr) | NASA/TP—2002-211556, Appendix D
ALN | ALN | Refractories | 300 | 1800 | -180154.934 | 0 | 5.525280504 | 0.0004025492783 | 0 | 0 | 0 |  | cr | 40.988238 | 7 | -40636.1653 | -30.18829926 | tpis96 | Hexagonal. Gurvich,1996a pt1 p202 pt2 p163. | ALN(cr) | NASA/TP—2002-211556, Appendix D
ALN | ALN | Refractories | 1800 | 2700 | 0 | 0 | 4.491184688 | 0.0009460569534 | 0 | 0 | 0 |  | L | 40.988238 | 7 | -39555.1891 | -23.38770283 | tpis96 | Liquid. Gurvich,1996a pt1 p202 pt2 p163. | ALN(L) | NASA/TP—2002-211556, Appendix D
ALN | ALN | Refractories | 2700 | 6000 | 0 | 0 | 8.058201866 | 0 | 0 | 0 | 0 |  | L | 40.988238 | 7 | -37559.2844 | -45.98731266 | tpis96 | Liquid. Gurvich,1996a pt1 p202 pt2 p163. | ALN(L) | NASA/TP—2002-211556, Appendix D
AL(OH)3 | AL(OH)3 | Other technologically relevant materials | 100 | 500 | -23767.48819 | 928.979121 | -15.32337335 | 0.1307578268 | -0.0002205157141 | 1.567014467e-07 | 0 |  | a | 78.003558 | 7 | -160548.575 | 67.9512901 | tpis96 | Gibbsite. Gurvich,1996a pt1 p150 pt2 p114. | AL(OH)3(a) | NASA/TP—2002-211556, Appendix D
AL2O3 | AL2O3 | Refractories | 200 | 500 | -5391549.97 | 103667.6983 | -817.322915 | 3.38825872 | -0.00751240036 | 8.65924882e-06 | -4.06608567e-09 |  | a | 101.961276 | 7 | -666013.465 | 4235.50223 | tpis96 | Alpha,corundum. Gurvich,1996a pt1 p134 pt2 p103. | AL2O3(a) | NASA/TP—2002-211556, Appendix D
AL2O3 | AL2O3 | Refractories | 500 | 1200 | -604208.7868 | 0 | 14.75480816 | 0.0008272285438 | 0 | 0 | 0 |  | a | 101.961276 | 7 | -207923.5447 | -81.3602948 | tpis96 | Alpha,corundum. Gurvich,1996a pt1 p134 pt2 p103. | AL2O3(a) | NASA/TP—2002-211556, Appendix D
AL2O3 | AL2O3 | Refractories | 1200 | 2327 | 0 | 0 | 12.93774378 | 0.001992781294 | 0 | 0 | 0 |  | a | 101.961276 | 7 | -206078.7581 | -69.66603728 | tpis96 | Alpha,corundum. Gurvich,1996a pt1 p134 pt2 p103. | AL2O3(a) | NASA/TP—2002-211556, Appendix D
AL2O3 | AL2O3 | Refractories | 2327 | 6000 | 0 | 0 | 19.59225499 | 0 | 0 | 0 | 0 |  | L | 101.961276 | 7 | -202770.1571 | -110.8590952 | tpis96 | Liquid. Gurvich,1996a pt1 p134 pt2 p103. | AL2O3(L) | NASA/TP—2002-211556, Appendix D
AL2S3 | AL2S3 | Other technologically relevant materials | 100 | 298.15 | 0 | 0 | -1.347810098 | 0.0847815211 | -0.0001270516814 | 0 | 0 |  | a | 150.158076 | 7 | -80240.1468 | 2.103644584 | tpis96 | Hexagonal alpha. Gurvich,1996a pt1 p201 pt2 p162. | AL2S3(a) | NASA/TP—2002-211556, Appendix D
AL2S3 | AL2S3 | Other technologically relevant materials | 298.15 | 1273 | -194310.9095 | 0 | 14.17618116 | 0.002164890054 | 0 | 0 | 0 |  | a | 150.158076 | 7 | -82970.7504 | -68.45362098 | tpis96 | Hexagonal alpha. Gurvich,1996a pt1 p201 pt2 p162. | AL2S3(a) | NASA/TP—2002-211556, Appendix D
AL2S3 | AL2S3 | Other technologically relevant materials | 1273 | 1373 | 0 | 0 | 16.83803375 | 0 | 0 | 0 | 0 |  | b | 150.158076 | 7 | -84452.5151 | -84.6676975 | tpis96 | Rhombohedral gamma. Gurvich,1996a pt1 p201 pt2 p162. | AL2S3(b) | NASA/TP—2002-211556, Appendix D
AL2S3 | AL2S3 | Other technologically relevant materials | 1373 | 6000 | 0 | 0 | 19.24346714 | 0 | 0 | 0 | 0 |  | L | 150.158076 | 7 | -81140.2333 | -97.22848599 | tpis96 | Liquid. Gurvich,1996a pt1 p201 pt2 p162. | AL2S3(L) | NASA/TP—2002-211556, Appendix D
AL2SiO5 | AL2SiO5 | Refractories | 200 | 600 | -543502.035 | 8364.90447 | -54.7954187 | 0.2421451459 | -0.000324782806 | 1.619746222e-07 | 0 |  | an | 162.045576 | 7 | -353111.576 | 289.2220103 | j | Andalusite. Chase,1998 p160. | AL2SiO5(an) | NASA/TP—2002-211556, Appendix D
AL2SiO5 | AL2SiO5 | Refractories | 600 | 1500 | 9635670.33 | -65053.151 | 188.6717981 | -0.2227599181 | 0.0001677460173 | -6.53230111e-08 | 1.041420443e-11 |  | an | 162.045576 | 7 | 42846.835 | -1170.130476 | j | Andalusite. Chase,1998 p160. | AL2SiO5(an) | NASA/TP—2002-211556, Appendix D
AL2SiO5 | AL2SiO5 | Refractories | 1500 | 3000 | 56005902.9 | -159190.5491 | 205.8003747 | -0.110301726 | 3.86028465e-05 | -6.94307996e-09 | 5.12629137e-13 |  | an | 162.045576 | 7 | 696436.516 | -1424.396263 | j | Andalusite. Chase,1998 p160. | AL2SiO5(an) | NASA/TP—2002-211556, Appendix D
AL4C3 | AL4C3 | Refractories | 100 | 300 | 4384.12758 | 0 | -5.80377965 | 0.100959564 | -0.0001158851541 | 0 | 0 |  | cr | 143.958252 | 7 | -26602.63745 | 18.84004031 | tpis96 | Hexagonal. Gurvich,1996a pt1 p207 pt2 p168. | AL4C3(cr) | NASA/TP—2002-211556, Appendix D
AL4C3 | AL4C3 | Refractories | 300 | 2500 | -448360.7573 | 0 | 17.88920814 | 0.004024290066 | 0 | 0 | 0 |  | cr | 143.958252 | 7 | -31900.5625 | -94.94910735 | tpis96 | Hexagonal. Gurvich,1996a pt1 p207 pt2 p168. | AL4C3(cr) | NASA/TP—2002-211556, Appendix D
Boron | B | Semiconductors | 200 | 600 | 259825.9342 | -4770.77305 | 34.6412448 | -0.1287342209 | 0.0002897864235 | -3.30726595e-07 | 1.500151011e-10 |  | b | 10.811 | 7 | 21469.46846 | -183.0824723 | j | Beta. Ref-Elm. Chase,1998 p177-180. McBride,1993a. | B(b) | NASA/TP—2002-211556, Appendix D
Boron | B | Semiconductors | 600 | 2350 | -869.770022 | -805.040596 | 4.07971288 | -0.000642338135 | 4.8460178e-07 | -1.252780673e-10 | 1.335923595e-14 |  | b | 10.811 | 7 | 3397.91993 | -25.05906587 | j | Beta. Ref-Elm. Chase,1998 p177-180. McBride,1993a. | B(b) | NASA/TP—2002-211556, Appendix D
Boron | B | Semiconductors | 2350 | 6000 | 0 | 0 | 3.818625511 | 0 | 0 | 0 | 0 |  | L | 10.811 | 7 | 3360.60314 | -20.73167308 | j | Liquid. Ref-Elm. Chase,1998 p177-180. McBride,1993a. | B(L) | NASA/TP—2002-211556, Appendix D
BN | BN | Refractories | 200 | 1200 | 492731.243 | -6086.40685 | 26.78226753 | -0.0452968664 | 5.30552603e-05 | -3.041114432e-08 | 6.79534386e-12 |  | cr | 24.8177 | 7 | -241.3474891 | -157.0534002 | tpis96 | Hexagonal. Gurvich,1996a pt1 p103 pt2 p82. | BN(cr) | NASA/TP—2002-211556, Appendix D
BN | BN | Refractories | 1200 | 3240 | -839403.949 | 0 | 6.23125664 | -1.25868868e-05 | 2.018144787e-09 | 0 | 0 |  | cr | 24.8177 | 7 | -34272.6923 | -36.8726091 | tpis96 | Hexagonal. Gurvich,1996a pt1 p103 pt2 p82. | BN(cr) | NASA/TP—2002-211556, Appendix D
BN | BN | Refractories | 3240 | 6000 | 0 | 0 | 8.058201866 | 0 | 0 | 0 | 0 |  | L | 24.8177 | 7 | -30234.0998 | -48.62382389 | tpis96 | Liquid. Gurvich,1996a pt1 p103 pt2 p82. | BN(L) | NASA/TP—2002-211556, Appendix D
B2O3 | B2O3 | Ceramics | 100 | 723 | -55952.9738 | 1311.21419 | -11.78535942 | 0.0770279525 | -9.7401265e-05 | 4.69211972e-08 | 1.80481381e-12 |  | cr | 69.6202 | 7 | -159967.2923 | 58.6675916 | tpis96 | Hexagonal. Gurvich,1996a pt1 p21 pt2 p16. | B2O3(cr) | NASA/TP—2002-211556, Appendix D
B2O3 | B2O3 | Ceramics | 723 | 6000 | 377412.4994 | 0 | 15.28015481 | 0 | 0 | 0 | 0 |  | L | 69.6202 | 7 | -156211.5789 | -80.56094941 | tpis96 | Liquid. Gurvich,1996a pt1 p21 pt2 p16. | B2O3(L) | NASA/TP—2002-211556, Appendix D
B2S3 | B2S3 | Ceramics | 298.15 | 840 | -94305.01617 | 0 | 11.90088171 | 0.008711277033 | 0 | 0 | 0 |  | cr | 117.817 | 7 | -33477.7518 | -58.9069635 | tpis96 | Monoclinic. Gurvich,1996a pt1 p101 pt2 p80. | B2S3(cr) | NASA/TP—2002-211556, Appendix D
B2S3 | B2S3 | Ceramics | 840 | 6000 | 0 | 0 | 17.55966377 | 0 | 0 | 0 | 0 |  | L | 117.817 | 7 | -29212.34633 | -82.68126136 | tpis96 | Liquid. Gurvich,1996a pt1 p101 pt2 p80. | B2S3(L) | NASA/TP—2002-211556, Appendix D
B3O3H3 | B3O3H3 | Ceramics | 298.15 | 700 | -532854.524 | 3767.36037 | 0.689027635 | -0.00421709103 | 8.30356629e-05 | -6.14602189e-08 | 0 |  | cr | 83.45502 | 7 | -175702.7581 | 23.95113516 | j | Chase,1998 p287. | B3O3H3(cr) | NASA/TP—2002-211556, Appendix D
B3O3H3 | B3O3H3 | Ceramics | 700 | 1400 | 50840041.2 | -317718.028 | 811.375332 | -1.045412717 | 0.000797644297 | -3.2654005e-07 | 5.55475965e-11 |  | cr | 83.45502 | 7 | 1623716.865 | -5113.03245 | j | Chase,1998 p287. | B3O3H3(cr) | NASA/TP—2002-211556, Appendix D
B3O3H3 | B3O3H3 | Ceramics | 1400 | 2000 | -323484581 | 1232060.747 | -1920.881017 | 1.628142178 | -0.000757931558 | 1.870131216e-07 | -1.915685535e-11 |  | cr | 83.45502 | 7 | -7655560.21 | 13075.05171 | j | Chase,1998 p287. | B3O3H3(cr) | NASA/TP—2002-211556, Appendix D
B4C | B4C | Refractories | 200 | 500 | -35821153.9 | 674888.413 | -5160.63008 | 20.4997351 | -0.0445364877 | 5.0498313e-05 | -2.340979136e-08 |  | cr | 55.2547 | 7 | -3040618.105 | 26936.17477 | tpis96 | Hexagonal. Gurvich,1996a pt1 p111 pt2 p89 | B4C(cr) | NASA/TP—2002-211556, Appendix D
B4C | B4C | Refractories | 500 | 2743 | -577290.497 | 0 | 12.74373364 | 5.71820961e-05 | 1.287030822e-06 | 0 | 0 |  | cr | 55.2547 | 7 | -13206.21763 | -72.669625 | tpis96 | Hexagonal. Gurvich,1996a pt1 p111 pt2 p89 | B4C(cr) | NASA/TP—2002-211556, Appendix D
B4C | B4C | Refractories | 2743 | 6000 | 0 | 0 | 16.35454164 | 0 | 0 | 0 | 0 |  | L | 55.2547 | 7 | -1250.553215 | -91.63227046 | j | Liquid. Chase,1998 pp556-8. | B4C(L) | NASA/TP—2002-211556, Appendix D
Barium | Ba | Metals and alloys | 80 | 298.15 | -1121.413048 | 0 | 2.794031158 | 0.003089779193 | -8.812305235e-06 | 1.741533776e-08 | 0 |  | cr | 137.327 | 7 | -930.6838 | -9.109787138 | srd | Crystal. Ref-Elm. Alcock,1993. | Ba(cr) | NASA/TP—2002-211556, Appendix D
Barium | Ba | Metals and alloys | 298.15 | 1000 | 0 | 0 | 2.77334443 | 0.002037522355 | 0 | 0 | 0 |  | cr | 137.327 | 7 | -917.43381 | -8.909706262 | srd | Crystal. Ref-Elm. Alcock,1993. | Ba(cr) | NASA/TP—2002-211556, Appendix D
Barium | Ba | Metals and alloys | 1000 | 6000 | 0 | 0 | 4.810866786 | 0 | 0 | 0 | 0 |  | L | 137.327 | 7 | -992.062381 | -20.00275711 | srd | Liquid. Ref-Elm. Alcock,1993. | Ba(L) | NASA/TP—2002-211556, Appendix D
BaBr2 | BaBr2 | Other technologically relevant materials | 298 | 1130 | -7817.658527 | 0 | 8.433088661 | 0.002644894287 | 0 | 0 | 0 |  | cr | 297.135 | 7 | -93102.3984 | -30.84013513 | tpis96 | Rhombic. Gurvich,1996a pt1 p578 pt2 p438. | BaBr2(cr) | NASA/TP—2002-211556, Appendix D
BaBr2 | BaBr2 | Other technologically relevant materials | 1130 | 6000 | 0 | 0 | 12.62852531 | 0 | 0 | 0 | 0 |  | L | 297.135 | 7 | -92274.943 | -53.914939 | tpis96 | Liquid. Gurvich,1996a pt1 p578 pt2 p438. | BaBr2(L) | NASA/TP—2002-211556, Appendix D
BaCO3 | BaCO3 | Other technologically relevant materials | 200 | 500 | -28771811.04 | 541351.047 | -4125.29756 | 16.38620098 | -0.0355818876 | 4.03195333e-05 | -1.8673259e-08 |  | a | 197.3359 | 7 | -2581769.925 | 21548.26876 | tpis96 | CrIII,rhombic. Gurvich,1996a pt1 p588 pt2 p446. | BaCO3(a) | NASA/TP—2002-211556, Appendix D
BaCO3 | BaCO3 | Other technologically relevant materials | 500 | 1083 | -457826.1377 | 0 | 18.97622349 | -0.01614166078 | 1.493894409e-05 | 0 | 0 |  | a | 197.3359 | 7 | -152617.6829 | -93.0638965 | tpis96 | CrIII,rhombic. Gurvich,1996a pt1 p588 pt2 p446. | BaCO3(a) | NASA/TP—2002-211556, Appendix D
BaCO3 | BaCO3 | Other technologically relevant materials | 1083 | 1233 | 0 | 0 | 19.0029238 | 0 | 0 | 0 | 0 |  | b | 197.3359 | 7 | -153404.2929 | -99.96568172 | tpis96 | CrII,hexagonal. Gurvich,1996a pt1 p588 pt2 p446. | BaCO3(b) | NASA/TP—2002-211556, Appendix D
BaCO3 | BaCO3 | Other technologically relevant materials | 1233 | 1828 | 0 | 0 | 19.24346714 | 0 | 0 | 0 | 0 |  | c | 197.3359 | 7 | -153352.095 | -101.3948007 | tpis96 | CrI,cubic. Gurvich,1996a pt1 p588 pt2 p446. | BaCO3(c) | NASA/TP—2002-211556, Appendix D
BaCO3 | BaCO3 | Other technologically relevant materials | 1828 | 6000 | 0 | 0 | 19.84482549 | 0 | 0 | 0 | 0 |  | L | 197.3359 | 7 | -149640.5113 | -103.2798247 | tpis96 | Liquid. Gurvich,1996a pt1 p588 pt2 p446. | BaCO3(L) | NASA/TP—2002-211556, Appendix D
BaCL2 | BaCL2 | Other technologically relevant materials | 100 | 500 | -73764.4412 | 1806.760784 | -14.15837573 | 0.1391571933 | -0.000417908924 | 6.20743829e-07 | -3.5773055e-10 |  | a | 208.233 | 7 | -112727.3901 | 73.4990059 | tpis96 | CrII,rhombic. Gurvich,1996a pt1 p574 pt2 p435. | BaCL2(a) | NASA/TP—2002-211556, Appendix D
BaCL2 | BaCL2 | Other technologically relevant materials | 500 | 1198 | 709.6028509 | 0 | 8.343245723 | 0.002300676769 | 0 | 0 | 0 |  | a | 208.233 | 7 | -105443.4434 | -33.33989736 | tpis96 | CrII,rhombic. Gurvich,1996a pt1 p574 pt2 p435. | BaCL2(a) | NASA/TP—2002-211556, Appendix D
BaCL2 | BaCL2 | Other technologically relevant materials | 1198 | 1234 | 0 | 0 | 15.75558872 | 0 | 0 | 0 | 0 |  | b | 208.233 | 7 | -110580.3253 | -81.37880037 | tpis96 | CrI,cubic. Gurvich,1996a pt1 p574 pt2 p435. | BaCL2(b) | NASA/TP—2002-211556, Appendix D
BaCL2 | BaCL2 | Other technologically relevant materials | 1234 | 6000 | 0 | 0 | 13.10961199 | 0 | 0 | 0 | 0 |  | L | 208.233 | 7 | -105408.8841 | -60.99987667 | tpis96 | Liquid. Gurvich,1996a pt1 p574 pt2 p435. | BaCL2(L) | NASA/TP—2002-211556, Appendix D
BaF2 | BaF2 | Other technologically relevant materials | 100 | 500 | 144169.3954 | -4606.28376 | 54.1218039 | -0.2221460987 | 0.000573309513 | -7.32184499e-07 | 3.7150514e-10 |  | a | 175.3238064 | 7 | -128375.624 | -264.9277473 | tpis96 | CrIII,cubic. Gurvich,1996a pt1 p567 pt2 p431. | BaF2(a) | NASA/TP—2002-211556, Appendix D
BaF2 | BaF2 | Other technologically relevant materials | 500 | 1240 | -21805.25371 | 0 | 7.730461567 | 0.003587703906 | 0 | 0 | 0 |  | a | 175.3238064 | 7 | -147585.4552 | -33.64924914 | tpis96 | CrIII,cubic. Gurvich,1996a pt1 p567 pt2 p431. | BaF2(a) | NASA/TP—2002-211556, Appendix D
BaF2 | BaF2 | Other technologically relevant materials | 1240 | 1480 | 0 | 0 | 15.15423038 | 0 | 0 | 0 | 0 |  | b | 175.3238064 | 7 | -153354.8254 | -81.53942783 | tpis96 | CrII. Gurvich,1996a pt1 p567 pt2 p431. | BaF2(b) | NASA/TP—2002-211556, Appendix D
BaF2 | BaF2 | Other technologically relevant materials | 1480 | 1641 | 0 | 0 | 15.51504538 | 0 | 0 | 0 | 0 |  | c | 175.3238064 | 7 | -153582.1388 | -83.96607945 | tpis96 | CrI. Gurvich,1996a pt1 p567 pt2 p431. | BaF2(c) | NASA/TP—2002-211556, Appendix D
BaF2 | BaF2 | Other technologically relevant materials | 1641 | 6000 | 0 | 0 | 12.62852531 | 0 | 0 | 0 | 0 |  | L | 175.3238064 | 7 | -146704.5237 | -61.29240287 | tpis96 | Liquid. Gurvich,1996a pt1 p567 pt2 p431. | BaF2(L) | NASA/TP—2002-211556, Appendix D
BaH2 | BaH2 | Other technologically relevant materials | 298.15 | 871 | 0 | 0 | 4.530874339 | 0.003359308005 | 0 | 0 | 0 |  | a | 139.34288 | 7 | -24351.80761 | -19.23955725 | tpis96 | CrII,rhombic Gurvich,1996a pt1 p556 pt2 p424. | BaH2(a) | NASA/TP—2002-211556, Appendix D
BaH2 | BaH2 | Other technologically relevant materials | 871 | 1473 | 0 | 0 | 8.539288545 | 0 | 0 | 0 | 0 |  | b | 139.34288 | 7 | -25895.36064 | -42.67585539 | tpis96 | CrI,rhombic Gurvich,1996a pt1 p556 pt2 p424. | BaH2(b) | NASA/TP—2002-211556, Appendix D
BaH2 | BaH2 | Other technologically relevant materials | 1473 | 6000 | 0 | 0 | 9.020375224 | 0 | 0 | 0 | 0 |  | L | 139.34288 | 7 | -23597.20958 | -44.14413915 | tpis96 | Liquid Gurvich,1996a pt1 p556 pt2 p424. | BaH2(L) | NASA/TP—2002-211556, Appendix D
BaI2 | BaI2 | Other technologically relevant materials | 100 | 500 | 15103.32529 | -622.4807 | 15.45037842 | -0.0323943703 | 9.25359889e-05 | -1.251913725e-07 | 6.80455911e-11 |  | cr | 391.13594 | 7 | -73056.2958 | -63.6469615 | tpis96 | Rhombic. Gurvich,1996a pt1 p582 pt2 p441. | BaI2(cr) | NASA/TP—2002-211556, Appendix D
BaI2 | BaI2 | Other technologically relevant materials | 500 | 984 | -324.733508 | 0 | 8.607723125 | 0.002399780624 | 0 | 0 | 0 |  | cr | 391.13594 | 7 | -75558.7307 | -29.89160688 | tpis96 | Rhombic. Gurvich,1996a pt1 p582 pt2 p441. | BaI2(cr) | NASA/TP—2002-211556, Appendix D
BaI2 | BaI2 | Other technologically relevant materials | 984 | 6000 | 0 | 0 | 13.59069867 | 0 | 0 | 0 | 0 |  | L | 391.13594 | 7 | -76112.6484 | -58.63183475 | tpis96 | Liquid. Gurvich,1996a pt1 p582 pt2 p441. | BaI2(L) | NASA/TP—2002-211556, Appendix D
BaO | BaO | Other technologically relevant materials | 200 | 500 | -3734308.68 | 70304.8267 | -533.414193 | 2.1431359 | -0.0046642196 | 5.29470444e-06 | -2.456512761e-09 |  | cr | 153.3264 | 7 | -383316.332 | 2789.047565 | tpis96 | Cubic Gurvich,1996a pt1 p547 pt2 p418. | BaO(cr) | NASA/TP—2002-211556, Appendix D
BaO | BaO | Other technologically relevant materials | 500 | 1400 | -75518.58137 | 0 | 6.798957485 | -0.001205482945 | 7.325747398e-07 | 0 | 0 |  | cr | 153.3264 | 7 | -68142.1642 | -30.17618534 | tpis96 | Cubic Gurvich,1996a pt1 p547 pt2 p418. | BaO(cr) | NASA/TP—2002-211556, Appendix D
BaO | BaO | Other technologically relevant materials | 1400 | 2246 | 13800211.92 | 0 | -16.85992319 | 0.01166250326 | 0 | 0 | 0 |  | cr | 153.3264 | 7 | -37049.06 | 127.4565988 | tpis96 | Cubic Gurvich,1996a pt1 p547 pt2 p418. | BaO(cr) | NASA/TP—2002-211556, Appendix D
BaO | BaO | Other technologically relevant materials | 2246 | 6000 | 0 | 0 | 10.01863008 | 0 | 0 | 0 | 0 |  | L | 153.3264 | 7 | -68614.3025 | -52.67326797 | tpis96 | Liquid Gurvich,1996a pt1 p547 pt2 p418. | BaO(L) | NASA/TP—2002-211556, Appendix D
Ba(OH)2 | Ba(OH)2 | Other technologically relevant materials | 100 | 519 | 50787.178 | -1641.996937 | 19.64278489 | -0.0373061463 | 0.0001039952734 | -8.65936905e-08 | 2.282290989e-11 |  | b | 171.34168 | 7 | -108558.5521 | -97.0150365 | tpis96 | CrII,rhombic Gurvich,1996a pt1 p558 pt2 p427. | Ba(OH)2(b) | NASA/TP—2002-211556, Appendix D
Ba(OH)2 | Ba(OH)2 | Other technologically relevant materials | 519 | 681 | 0 | 0 | 14.91368704 | 0 | 0 | 0 | 0 |  | a | 171.34168 | 7 | -117611.7467 | -72.52241184 | tpis96 | CrI,rhombic Gurvich,1996a pt1 p558 pt2 p427. | Ba(OH)2(a) | NASA/TP—2002-211556, Appendix D
Ba(OH)2 | Ba(OH)2 | Other technologically relevant materials | 681 | 6000 | 0 | 0 | 16.59749041 | 0 | 0 | 0 | 0 |  | L | 171.34168 | 7 | -116834.07 | -80.68104197 | tpis96 | Liquid Gurvich,1996a pt1 p558 pt2 p427. | Ba(OH)2(L) | NASA/TP—2002-211556, Appendix D
BaS | BaS | Other technologically relevant materials | 200 | 500 | 336978.647 | -6138.74023 | 49.2255377 | -0.159927462 | 0.000331448135 | -3.6008478e-07 | 1.611281388e-10 |  | cr | 169.392 | 7 | -30282.48993 | -253.912516 | tpis96 | Cubic. Gurvich,1996a pt1 p584 pt2 p443. | BaS(cr) | NASA/TP—2002-211556, Appendix D
BaS | BaS | Other technologically relevant materials | 500 | 2500 | -20506.31967 | 0 | 5.920852822 | 0.0008307164223 | 0 | 0 | 0 |  | cr | 169.392 | 7 | -58398.6893 | -24.6623378 | tpis96 | Cubic. Gurvich,1996a pt1 p584 pt2 p443. | BaS(cr) | NASA/TP—2002-211556, Appendix D
BaS | BaS | Other technologically relevant materials | 2500 | 6000 | 0 | 0 | 8.058201866 | 0 | 0 | 0 | 0 |  | L | 169.392 | 7 | -53560.7554 | -36.27577743 | tpis96 | Liquid. Gurvich,1996a pt1 p584 pt2 p443. | BaS(L) | NASA/TP—2002-211556, Appendix D
BaSO4 | BaSO4 | Other technologically relevant materials | 200 | 500 | -17122869.68 | 321278.986 | -2441.820133 | 9.7130679 | -0.02105021811 | 2.38310157e-05 | -1.103328957e-08 |  | a | 233.3896 | 7 | -1624343.96 | 12760.58048 | tpis96 | CrII,rhombic. Gurvich,1996a pt1 p587 pt2 p445. | BaSO4(a) | NASA/TP—2002-211556, Appendix D
BaSO4 | BaSO4 | Other technologically relevant materials | 500 | 1423 | -274700.4935 | 0 | 13.5209411 | 0.00620000457 | 0 | 0 | 0 |  | a | 233.3896 | 7 | -182027.5447 | -64.54315519 | tpis96 | CrII,rhombic. Gurvich,1996a pt1 p587 pt2 p445. | BaSO4(a) | NASA/TP—2002-211556, Appendix D
BaSO4 | BaSO4 | Other technologically relevant materials | 1423 | 1853 | 0 | 0 | 20.44618384 | 0 | 0 | 0 | 0 |  | b | 233.3896 | 7 | -184209.1207 | -105.0884025 | tpis96 | CrI,cubic. Gurvich,1996a pt1 p587 pt2 p445. | BaSO4(b) | NASA/TP—2002-211556, Appendix D
BaSO4 | BaSO4 | Other technologically relevant materials | 1853 | 6000 | 0 | 0 | 20.44618384 | 0 | 0 | 0 | 0 |  | L | 233.3896 | 7 | -179398.2539 | -102.4921441 | tpis96 | Liquid. Gurvich,1996a pt1 p587 pt2 p435. | BaSO4(L) | NASA/TP—2002-211556, Appendix D
Beryllium | Be | Metals and alloys | 100 | 298.15 | 3532.378938 | 0 | -1.82752802 | 0.01895481514 | -2.121592253e-05 | 0 | 0 |  | a | 9.012182 | 7 | -98.3214686 | 6.866894114 | srd | Alpha. Ref-Elm. Alcock,1993. | Be(a) | NASA/TP—2002-211556, Appendix D
Beryllium | Be | Metals and alloys | 298.15 | 1543 | -70647.57875 | 0 | 2.550360755 | 0.000684826887 | 1.157013462e-07 | 0 | 0 |  | a | 9.012182 | 7 | -1028.803669 | -13.9947151 | srd | Alpha. Ref-Elm. Alcock,1993. | Be(a) | NASA/TP—2002-211556, Appendix D
Beryllium | Be | Metals and alloys | 1543 | 1563 | 0 | 0 | 3.608150089 | 0 | 0 | 0 | 0 |  | b | 9.012182 | 7 | -852.449779 | -20.02895768 | srd | Beta. Ref-Elm. Alcock,1993. | Be(b) | NASA/TP—2002-211556, Appendix D
Beryllium | Be | Metals and alloys | 1563 | 6000 | 0 | 0 | 3.545608821 | 0 | 0 | 0 | 0 |  | L | 9.012182 | 7 | 207.4755804 | -18.95341257 | srd | Liquid. Ref-Elm. Alcock,1993. | Be(L) | NASA/TP—2002-211556, Appendix D
BeAL2O4 | BeAL2O4 | Refractories | 200 | 600 | 567173.33 | -8864.34663 | 44.0763515 | -0.0361246038 | 3.49165524e-05 | -1.451255323e-08 | 0 |  | cr | 126.972858 | 7 | -236126.6575 | -260.3504873 | j12/79 | Chase,1998 pp139-41. | BeAL2O4(cr) | NASA/TP—2002-211556, Appendix D
BeAL2O4 | BeAL2O4 | Refractories | 600 | 1200 | 30357816.49 | -219532.8809 | 657.100223 | -0.975167512 | 0.000834263627 | -3.75795939e-07 | 6.97266542e-11 |  | cr | 126.972858 | 7 | 915437.813 | -4048.26287 | j12/79 | Chase,1998 pp139-41. | BeAL2O4(cr) | NASA/TP—2002-211556, Appendix D
BeAL2O4 | BeAL2O4 | Refractories | 1200 | 2146 | 5346540.42 | -23331.65977 | 64.6512165 | -0.0562310215 | 4.94444319e-05 | -2.347465372e-08 | 4.58467974e-12 |  | cr | 126.972858 | 7 | -145350.798 | -399.758775 | j12/79 | Chase,1998 pp139-41. | BeAL2O4(cr) | NASA/TP—2002-211556, Appendix D
BeAL2O4 | BeAL2O4 | Refractories | 2146 | 6000 | 0 | 0 | 29.63602185 | 0 | 0 | 0 | 0 |  | L | 126.972858 | 7 | -280566.5995 | -171.167374 | j12/79 | Chase,1998 pp139-41. | BeAL2O4(L) | NASA/TP—2002-211556, Appendix D
BeBr2 | BeBr2 | Other technologically relevant materials | 298.15 | 781 | -129652.8599 | 0 | 9.54451916 | 0.0008967455689 | 0 | 0 | 0 |  | cr | 168.820182 | 7 | -46377.6713 | -42.38810553 | tpis96 | Cr,rhombic. Gurvich,1996a pt1 p376 pt2 p301. | BeBr2(cr) | NASA/TP—2002-211556, Appendix D
BeBr2 | BeBr2 | Other technologically relevant materials | 781 | 6000 | 0 | 0 | 12.02716696 | 0 | 0 | 0 | 0 |  | L | 168.820182 | 7 | -45712.2305 | -55.34538359 | tpis96 | Liquid.Gurvich,1996a pt1 p376 pt2 p301. | BeBr2(L) | NASA/TP—2002-211556, Appendix D
BeCO3 | BeCO3 | Other technologically relevant materials | 298 | 6000 | -368873.2108 | 0 | 10.5742852 | 0.004670148932 | 0 | 0 | 0 |  | cr | 69.021082 | 7 | -130281.3975 | -57.46109667 | tpis96 | Gurvich,1996a pt1 p385 pt2 p310. | BeCO3(cr) | NASA/TP—2002-211556, Appendix D
BeCL2 | BeCL2 | Other technologically relevant materials | 200 | 676 | -969633.654 | 16538.413 | -112.0322868 | 0.434345741 | -0.000823442223 | 7.96760196e-07 | -3.089202126e-10 |  | a | 79.918182 | 7 | -137216.7152 | 598.119176 | tpis96 | Cr,rhombic. Gurvich,1996a pt1 p370 pt2 p296. | BeCL2(a) | NASA/TP—2002-211556, Appendix D
BeCL2 | BeCL2 | Other technologically relevant materials | 676 | 688 | 0 | 0 | 8.05699915 | 0.002516083329 | 0 | 0 | 0 |  | b | 79.918182 | 7 | -61695.0553 | -37.01517264 | tpis96 | CrI. Gurvich,1996a pt1 p370 pt2 p296. | BeCL2(b) | NASA/TP—2002-211556, Appendix D
BeCL2 | BeCL2 | Other technologically relevant materials | 688 | 6000 | 0 | 0 | 11.06499361 | 0 | 0 | 0 | 0 |  | L | 79.918182 | 7 | -62127.5163 | -53.42382325 | tpis96 | Liquid.Gurvich,1996a pt1 p370 pt2 p296. | BeCL2(L) | NASA/TP—2002-211556, Appendix D
BeF2 | BeF2 | Other technologically relevant materials | 200 | 493 | 308258.2728 | -5000.74539 | 30.49066381 | -0.0541614672 | 5.84668062e-05 | 0 | 0 |  | a | 47.0089884 | 7 | -101192.8897 | -168.7961461 | tpis96 | CrII,hexagonal.Gurvich,1996a pt1 p364 pt2 p292. | BeF2(a) | NASA/TP—2002-211556, Appendix D
BeF2 | BeF2 | Other technologically relevant materials | 493 | 823 | 0 | 0 | 5.65252793 | 0.003986885577 | 0 | 0 | 0 |  | b | 47.0089884 | 7 | -125290.3029 | -26.79700109 | tpis96 | CrI,hexagonal.Gurvich,1996a pt1 p364 pt2 p292. | BeF2(b) | NASA/TP—2002-211556, Appendix D
BeF2 | BeF2 | Other technologically relevant materials | 823 | 6000 | -1882035.141 | 0 | 12.34468417 | -0.0001836548396 | 0 | 0 | 0 |  | L | 47.0089884 | 7 | -131098.6361 | -68.98102574 | tpis96 | Liquid.Gurvich,1996a pt1 p364 pt2 p292. | BeF2(L) | NASA/TP—2002-211556, Appendix D
BeI2 | BeI2 | Other technologically relevant materials | 298.15 | 763 | -144374.1122 | 0 | 10.07828483 | 0.00033712149 | 0 | 0 | 0 |  | cr | 262.821122 | 7 | -26475.94661 | -43.78170625 | tpis96 | Cr,rhombic. Gurvich,1996a pt1 p379 pt2 p304. | BeI2(cr) | NASA/TP—2002-211556, Appendix D
BeI2 | BeI2 | Other technologically relevant materials | 763 | 6000 | 0 | 0 | 12.02716696 | 0 | 0 | 0 | 0 |  | L | 262.821122 | 7 | -25510.70377 | -53.4983799 | tpis96 | Liquid.Gurvich,1996a pt1 p379 pt2 p304. | BeI2(L) | NASA/TP—2002-211556, Appendix D
BeO | BeO | Refractories | 200 | 1000 | 204770.1543 | -2981.173217 | 13.85643338 | -0.01581697711 | 2.353849388e-05 | -1.941029834e-08 | 6.52056961e-12 |  | a | 25.011582 | 7 | -59222.1919 | -82.3111366 | tpis96 | CrII,hexagonal. Gurvich,1996a pt1 p348 pt2 p278. | BeO(a) | NASA/TP—2002-211556, Appendix D
BeO | BeO | Refractories | 1000 | 2373 | 1024057.237 | 1937.46559 | -2.170213872 | 0.00670094007 | -1.829092628e-06 | 2.75789387e-10 | -2.712743027e-14 |  | a | 25.011582 | 7 | -82768.0897 | 18.966074 | tpis96 | CrII,hexagonal. Gurvich,1996a pt1 p348 pt2 p278. | BeO(a) | NASA/TP—2002-211556, Appendix D
BeO | BeO | Refractories | 2373 | 2851 | 0 | 0 | 6.7352135 | 0 | 0 | 0 | 0 |  | b | 25.011582 | 7 | -76744.7485 | -39.37528813 | tpis96 | CrI,tetragonal. Gurvich,1996a pt1 p348 pt2 p278. | BeO(b) | NASA/TP—2002-211556, Appendix D
BeO | BeO | Refractories | 2851 | 6000 | 0 | 0 | 10.10282025 | 0 | 0 | 0 | 0 |  | L | 25.011582 | 7 | -76002.4317 | -62.53805395 | tpis96 | Liquid. Gurvich,1996a pt1 p348 pt2 p278. | BeO(L) | NASA/TP—2002-211556, Appendix D
Be(OH)2 | Be(OH)2 | Other technologically relevant materials | 200 | 500 | -28215070.74 | 530602.624 | -4050.1247 | 16.08285663 | -0.0349113641 | 3.95600899e-05 | -1.833019806e-08 |  | b | 43.026862 | 7 | -2495097.922 | 21145.70392 | tpis96 | Rhombic,beta.Gurvich,1996a pt1 p359 pt2 p289. | Be(OH)2(b) | NASA/TP—2002-211556, Appendix D
Be(OH)2 | Be(OH)2 | Other technologically relevant materials | 500 | 6000 | -454927.5904 | 0 | 11.98362862 | 0.00203499665 | 0 | 0 | 0 |  | b | 43.026862 | 7 | -114119.2354 | -65.97431876 | tpis96 | Rhombic,beta.Gurvich,1996a pt1 p359 pt2 p289. | Be(OH)2(b) | NASA/TP—2002-211556, Appendix D
BeS | BeS | Other technologically relevant materials | 298 | 6000 | -106115.6941 | 0 | 4.876054031 | 0.001363880734 | 0 | 0 | 0 |  | cr | 41.077182 | 7 | -30254.44334 | -24.69606404 | tpis96 | Cr,cubic. Gurvich,1996a pt1 p381 pt2 p306. | BeS(cr) | NASA/TP—2002-211556, Appendix D
BeSO4 | BeSO4 | Other technologically relevant materials | 200 | 861 | 967405.285 | -15259.76877 | 90.7801934 | -0.215132389 | 0.000340581333 | -2.623119799e-07 | 8.13730308e-11 |  | a | 105.074782 | 7 | -74170.5065 | -502.438054 | tpis96 | CrIII,tetr. Gurvich,1996a pt1 p383 pt2 p308. | BeSO4(a) | NASA/TP—2002-211556, Appendix D
BeSO4 | BeSO4 | Other technologically relevant materials | 861 | 912 | 0 | 0 | 18.04075045 | 0 | 0 | 0 | 0 |  | b | 105.074782 | 7 | -150808.5273 | -96.70719282 | tpis96 | CrII,rhombic. Gurvich,1996a pt1 p383 pt2 p308. | BeSO4(b) | NASA/TP—2002-211556, Appendix D
BeSO4 | BeSO4 | Other technologically relevant materials | 912 | 1400 | 0 | 0 | 18.04075045 | 0 | 0 | 0 | 0 |  | c | 105.074782 | 7 | -150555.9568 | -96.43025148 | tpis96 | CrI,cubic. Gurvich,1996a pt1 p383 pt2 p308. | BeSO4(c) | NASA/TP—2002-211556, Appendix D
BeSO4 | BeSO4 | Other technologically relevant materials | 1400 | 6000 | 0 | 0 | 18.04075045 | 0 | 0 | 0 | 0 |  | L | 105.074782 | 7 | -149834.3268 | -95.91480146 | tpis96 | Liquid. Gurvich,1996a pt1 p383 pt2 p308. | BeSO4(L) | NASA/TP—2002-211556, Appendix D
Be2C | Be2C | Ceramics | 298.15 | 2400 | 0 | 0 | 4.437364559 | 0.002569424296 | 0 | 0 | 0 |  | cr | 30.035064 | 7 | -15507.14068 | -24.08584259 | bar | Barin,1989. Barin,1973. | Be2C(cr) | NASA/TP—2002-211556, Appendix D
Be2C | Be2C | Ceramics | 2400 | 6000 | 0 | 0 | 11.07076665 | 0 | 0 | 0 | 0 |  | L | 30.035064 | 7 | -14969.46374 | -65.77435374 | bar | Barin,1989. Barin,1973. | Be2C(L) | NASA/TP—2002-211556, Appendix D
Be3N2 | Be3N2 | Ceramics | 200 | 500 | 644334.131 | -9239.88087 | 42.113332 | -0.0451332535 | 3.23297593e-05 | 0 | 0 |  | a | 55.049946 | 7 | -26749.2029 | -251.1544265 | tpis96 | CrII,cubic. Gurvich,1996a pt1 p384 pt2 p309. | Be3N2(a) | NASA/TP—2002-211556, Appendix D
Be3N2 | Be3N2 | Ceramics | 500 | 1673 | -227846.5381 | 443.219142 | 1.376274664 | 0.0322538483 | -2.704770612e-05 | 8.11657542e-09 | -6.68237489e-14 |  | a | 55.049946 | 7 | -75627.4378 | -11.97625563 | tpis96 | CrII,cubic. Gurvich,1996a pt1 p384 pt2 p309. | Be3N2(a) | NASA/TP—2002-211556, Appendix D
Be3N2 | Be3N2 | Ceramics | 1673 | 2473 | 0 | 0 | 17.4393921 | 0 | 0 | 0 | 0 |  | b | 55.049946 | 7 | -78509.4215 | -101.6302777 | tpis96 | CrI,hexagonal. Gurvich,1996a pt1 p384 pt2 p309. | Be3N2(b) | NASA/TP—2002-211556, Appendix D
Be3N2 | Be3N2 | Ceramics | 2473 | 6000 | 0 | 0 | 20.08536883 | 0 | 0 | 0 | 0 |  | L | 55.049946 | 7 | -71823.0383 | -116.9540588 | tpis96 | Liquid. Gurvich,1996a pt1 p384 pt2 p309. | Be3N2(L) | NASA/TP—2002-211556, Appendix D
Br2 | Br2 | Other technologically relevant materials | 200 | 265.9 | -5550117.11 | 161095.3162 | -1913.542203 | 12.01711944 | -0.0417062154 | 7.61529637e-05 | -5.69458843e-08 |  | cr | 159.808 | 7 | -656541.592 | 9135.571 | g | Rhombic. Gurvich,1989 pt2 p314. Chase,1998 p471 (6/82). | Br2(cr) | NASA/TP—2002-211556, Appendix D
Br2 | Br2 | Other technologically relevant materials | 265.9 | 332.503 | 5661619.72 | -60027.8872 | 39.635728 | 2.194289283 | -0.012096161 | 2.608732123e-05 | -2.065978604e-08 |  | L | 159.808 | 7 | 316720.453 | -683.259616 | g | Liq.Ref-Elm.Gurvich,1989 pt2 p314.Chase,1998 p471(6/82). | Br2(L) | NASA/TP—2002-211556, Appendix D
Br2 | Br2 | Other technologically relevant materials | 332.503 | 6000 | 0 | 0 | 9.056697268 | 0 | 0 | 0 | 0 |  | L | 159.808 | 7 | -2699.852754 | -33.29354185 | g | Liq.Ref-Elm.Gurvich,1989 pt2 p314.Chase,1998 p471(6/82). | Br2(L) | NASA/TP—2002-211556, Appendix D
Carbon | C | Other technologically relevant materials | 200 | 600 | 113285.676 | -1980.421677 | 13.65384188 | -0.0463609644 | 0.0001021333011 | -1.082893179e-07 | 4.47225886e-11 |  | gr | 12.0107 | 7 | 8943.85976 | -72.9582474 | n | Graphite. Ref-Elm. TRC(4/83) vc,uc,tc1000-1002. | C(gr) | NASA/TP—2002-211556, Appendix D
Carbon | C | Other technologically relevant materials | 600 | 2000 | 335600.441 | -2596.528368 | 6.94884191 | -0.00348483609 | 1.844192445e-06 | -5.05520596e-10 | 5.75063901e-14 |  | gr | 12.0107 | 7 | 13984.12456 | -44.7718304 | n | Graphite. Ref-Elm. TRC(4/83) vc,uc,tc1000-1002. | C(gr) | NASA/TP—2002-211556, Appendix D
Carbon | C | Other technologically relevant materials | 2000 | 6000 | 202310.5106 | -1138.235908 | 3.7002795 | -0.0001833807727 | 6.34368325e-08 | -7.06858948e-12 | 3.33543598e-16 |  | gr | 12.0107 | 7 | 5848.13485 | -23.50925275 | n | Graphite. Ref-Elm. TRC(4/83) vc,uc,tc1000-1002. | C(gr) | NASA/TP—2002-211556, Appendix D
Calcium | Ca | Metals and alloys | 200 | 298.15 | 22092.14594 | 0 | -2.387095323 | 0.0467483343 | -0.000148169058 | 1.686114356e-07 | 0 |  | a | 40.078 | 7 | -316.0902334 | 9.9989079 | srd | Alpha. Ref-Elm. Alcock,1993. | Ca(a) | NASA/TP—2002-211556, Appendix D
Calcium | Ca | Metals and alloys | 298.15 | 716 | 8959.6321 | 0 | 2.440591375 | 0.001722094077 | 4.74400049e-07 | 0 | 0 |  | a | 40.078 | 7 | -778.344084 | -9.27370805 | srd | Alpha. Ref-Elm. Alcock,1993. | Ca(a) | NASA/TP—2002-211556, Appendix D
Calcium | Ca | Metals and alloys | 716 | 1115 | 0 | 0 | 5.701117685 | -0.005810564904 | 4.022125176e-06 | 0 | 0 |  | b | 40.078 | 7 | -1516.788311 | -26.0758823 | srd | Beta. Ref-Elm. Alcock,1993. | Ca(b) | NASA/TP—2002-211556, Appendix D
Calcium | Ca | Metals and alloys | 1115 | 6000 | 0 | 0 | 4.570323447 | 0 | 0 | 0 | 0 |  | L | 40.078 | 7 | -982.26801 | -21.19893317 | srd | Liquid. Ref-Elm. Alcock,1993. | Ca(L) | NASA/TP—2002-211556, Appendix D
CaBr2 | CaBr2 | Other technologically relevant materials | 298.15 | 1015 | -28263.84237 | 0 | 8.872561342 | 0.001586623866 | 0 | 0 | 0 |  | cr | 199.886 | 7 | -85052.4395 | -35.54898721 | tpis96 | Rhombic Gurvich,1996a pt1 p473 pt2 p368. | CaBr2(cr) | NASA/TP—2002-211556, Appendix D
CaBr2 | CaBr2 | Other technologically relevant materials | 1015 | 6000 | 0 | 0 | 12.02716696 | 0 | 0 | 0 | 0 |  | L | 199.886 | 7 | -83909.3227 | -52.31487518 | tpis96 | Liquid Gurvich,1996a pt1 p473 pt2 p368. | CaBr2(L) | NASA/TP—2002-211556, Appendix D
CaCO3 | CaCO3 | Other technologically relevant materials | 200 | 500 | -13298624.25 | 250051.7168 | -1907.177167 | 7.61666627 | -0.0165587086 | 1.879382277e-05 | -8.72071327e-09 |  | cr | 100.0869 | 7 | -1271058.215 | 9957.49756 | tpis96 | Hexagonal Gurvich,1996a pt1 p483 pt2 p376. | CaCO3(cr) | NASA/TP—2002-211556, Appendix D
CaCO3 | CaCO3 | Other technologically relevant materials | 500 | 1603 | -258355.5736 | 0 | 11.97256363 | 0.003263812299 | 0 | 0 | 0 |  | cr | 100.0869 | 7 | -149700.9803 | -59.61133653 | tpis96 | Hexagonal Gurvich,1996a pt1 p483 pt2 p376. | CaCO3(cr) | NASA/TP—2002-211556, Appendix D
CaCO3 | CaCO3 | Other technologically relevant materials | 1603 | 6000 | 0 | 0 | 19.24346714 | 0 | 0 | 0 | 0 |  | L | 100.0869 | 7 | -152671.9277 | -105.2847193 | tpis96 | Liquid Gurvich,1996a pt1 p483 pt2 p376. | CaCO3(L) | NASA/TP—2002-211556, Appendix D
CaCL2 | CaCL2 | Other technologically relevant materials | 100 | 500 | 6000.20601 | -446.615217 | 8.1999886 | 0.02374917562 | -0.0001002337283 | 1.782027609e-07 | -1.141389034e-10 |  | cr | 110.984 | 7 | -96060.5778 | -39.1215957 | tpis96 | Rhombic. Gurvich,1996a pt1 p467 pt2 p365. | CaCL2(cr) | NASA/TP—2002-211556, Appendix D
CaCL2 | CaCL2 | Other technologically relevant materials | 500 | 1048 | -30188.18908 | 0 | 8.644766799 | 0.001529735366 | 0 | 0 | 0 |  | cr | 110.984 | 7 | -98458.8075 | -36.84266549 | tpis96 | Rhombic. Gurvich,1996a pt1 p467 pt2 p365. | CaCL2(cr) | NASA/TP—2002-211556, Appendix D
CaCL2 | CaCL2 | Other technologically relevant materials | 1048 | 6000 | 2661491.778 | 0 | 10.7835579 | 0 | 0 | 0 | 0 |  | L | 110.984 | 7 | -93918.1861 | -45.66953897 | tpis96 | Liquid. Gurvich,1996a pt1 p467 pt2 p365. | CaCL2(L) | NASA/TP—2002-211556, Appendix D
CaF2 | CaF2 | Other technologically relevant materials | 200 | 500 | -987528.126 | 13374.2667 | -62.6190311 | 0.1617894422 | -0.0001271795719 | 0 | 0 |  | a | 78.0748064 | 7 | -214604.5473 | 361.728721 | tpis96 | CrII,cubic.Gurvich,1996a pt1 p461 pt2 p361. | CaF2(a) | NASA/TP—2002-211556, Appendix D
CaF2 | CaF2 | Other technologically relevant materials | 500 | 1000 | -6961842.18 | 46920.6501 | -115.7708151 | 0.1655025287 | -0.0001108459197 | 3.21305372e-08 | 0 |  | a | 78.0748064 | 7 | -410101.654 | 741.953345 | tpis96 | CrII,cubic.Gurvich,1996a pt1 p461 pt2 p361. | CaF2(a) | NASA/TP—2002-211556, Appendix D
CaF2 | CaF2 | Other technologically relevant materials | 1000 | 1424 | 1438558077 | 785295.504 | -13429.16213 | 21.92783112 | -0.01383442475 | 3.12287733e-06 | 0 |  | a | 78.0748064 | 7 | 2168972.069 | 78237.9492 | tpis96 | CrII,cubic.Gurvich,1996a pt1 p461 pt2 p361. | CaF2(a) | NASA/TP—2002-211556, Appendix D
CaF2 | CaF2 | Other technologically relevant materials | 1424 | 1691 | 153576813.9 | 0 | -169.9774473 | 0.0773312336 | 3.58571468e-07 | 0 | 0 |  | b | 78.0748064 | 7 | 135682.8739 | 1185.72382 | tpis96 | CrI,cubic.Gurvich,1996a pt1 p461 pt2 p361. | CaF2(b) | NASA/TP—2002-211556, Appendix D
CaF2 | CaF2 | Other technologically relevant materials | 1691 | 6000 | 0 | 0 | 11.9068953 | 0 | 0 | 0 | 0 |  | L | 78.0748064 | 7 | -147953.974 | -59.67665213 | tpis96 | Liquid.Gurvich,1996a pt1 p461 pt2 p361. | CaF2(L) | NASA/TP—2002-211556, Appendix D
CaH2 | CaH2 | Other technologically relevant materials | 298.15 | 1053 | 0 | 0 | 3.599731073 | 0.004465566822 | 0 | 0 | 0 |  | a | 42.09388 | 7 | -22559.82511 | -16.86197756 | tpis96 | CrII,rhombic Gurvich,1996a pt1 p449 pt2 p354. | CaH2(a) | NASA/TP—2002-211556, Appendix D
CaH2 | CaH2 | Other technologically relevant materials | 1053 | 1273 | 0 | 0 | 8.298745206 | 0 | 0 | 0 | 0 |  | b | 42.09388 | 7 | -24226.33646 | -44.09678633 | tpis96 | CrI,cubic Gurvich,1996a pt1 p449 pt2 p354. | CaH2(b) | NASA/TP—2002-211556, Appendix D
CaH2 | CaH2 | Other technologically relevant materials | 1273 | 6000 | 0 | 0 | 9.020375224 | 0 | 0 | 0 | 0 |  | L | 42.09388 | 7 | -22498.99474 | -47.17727797 | tpis96 | Liquid Gurvich,1996a pt1 p449 pt2 p354. | CaH2(L) | NASA/TP—2002-211556, Appendix D
CaI2 | CaI2 | Other technologically relevant materials | 200 | 500 | -1811328.452 | 31274.51814 | -213.6599007 | 0.832870588 | -0.001721725832 | 1.878967812e-06 | -8.4400134e-10 |  | cr | 293.88694 | 7 | -210197.7983 | 1142.802698 | tpis96 | Hexagonal Gurvich,1996a pt1 p476 pt2 p371. | CaI2(cr) | NASA/TP—2002-211556, Appendix D
CaI2 | CaI2 | Other technologically relevant materials | 500 | 1056 | -6638.996165 | 0 | 8.652825001 | 0.002284560365 | 0 | 0 | 0 |  | cr | 293.88694 | 7 | -67217.3678 | -32.54333551 | tpis96 | Hexagonal Gurvich,1996a pt1 p476 pt2 p371. | CaI2(cr) | NASA/TP—2002-211556, Appendix D
CaI2 | CaI2 | Other technologically relevant materials | 1056 | 6000 | 0 | 0 | 12.38798197 | 0 | 0 | 0 | 0 |  | L | 293.88694 | 7 | -64854.2531 | -51.37218163 | tpis96 | Liquid Gurvich,1996a pt1 p476 pt2 p371. | CaI2(L) | NASA/TP—2002-211556, Appendix D
CaO | CaO | Refractories | 200 | 500 | -4775526.94 | 90377.1142 | -694.432081 | 2.802477174 | -0.00612940322 | 6.9821678e-06 | -3.24754384e-09 |  | cr | 56.0774 | 7 | -482941.143 | 3619.04632 | tpis96 | Cubic Gurvich,1996a pt1 p442 pt2 p348. | CaO(cr) | NASA/TP—2002-211556, Appendix D
CaO | CaO | Refractories | 500 | 3172 | -145937.644 | 0 | 7.174205094 | -0.001959947129 | 1.291116374e-06 | -2.077091735e-10 | 0 |  | cr | 56.0774 | 7 | -78915.2508 | -36.58562837 | tpis96 | Cubic Gurvich,1996a pt1 p442 pt2 p348. | CaO(cr) | NASA/TP—2002-211556, Appendix D
CaO | CaO | Refractories | 3172 | 6000 | 0 | 0 | 10.10282025 | 0 | 0 | 0 | 0 |  | L | 56.0774 | 7 | -79918.5723 | -59.08720013 | tpis96 | Liquid Gurvich,1996a pt1 p442 pt2 p348. | CaO(L) | NASA/TP—2002-211556, Appendix D
Ca(OH)2 | Ca(OH)2 | Other technologically relevant materials | 100 | 500 | -205883.8935 | 6172.55449 | -74.9975099 | 0.50121824 | -0.001423348682 | 1.994984415e-06 | -1.095038067e-09 |  | cr | 74.09268 | 7 | -145202.6205 | 355.244504 | tpis96 | Hexagonal Gurvich,1996a pt1 p454 pt2 p357. | Ca(OH)2(cr) | NASA/TP—2002-211556, Appendix D
Ca(OH)2 | Ca(OH)2 | Other technologically relevant materials | 500 | 1023 | -124541.3139 | 0 | 10.73593032 | 0.003982435525 | 0 | 0 | 0 |  | cr | 74.09268 | 7 | -122370.7243 | -53.0239539 | tpis96 | Hexagonal Gurvich,1996a pt1 p454 pt2 p357. | Ca(OH)2(cr) | NASA/TP—2002-211556, Appendix D
Ca(OH)2 | Ca(OH)2 | Other technologically relevant materials | 1023 | 6000 | 0 | 0 | 18.40156546 | 0 | 0 | 0 | 0 |  | L | 74.09268 | 7 | -124519.1822 | -98.60760364 | tpis96 | Liquid Gurvich,1996a pt1 p454 pt2 p357. | Ca(OH)2(L) | NASA/TP—2002-211556, Appendix D
CaS | CaS | Other technologically relevant materials | 200 | 500 | 4758681.13 | -88407.0211 | 667.504751 | -2.576855161 | 0.00552728176 | -6.2029019e-06 | 2.852128154e-09 |  | cr | 72.143 | 7 | 340134.47 | -3494.34476 | tpis96 | Cubic Gurvich,1996a pt1 p478 pt2 p373. | CaS(cr) | NASA/TP—2002-211556, Appendix D
CaS | CaS | Other technologically relevant materials | 500 | 2800 | -14288.27435 | 0 | 5.567375588 | 0.001006673875 | 0 | 0 | 0 |  | cr | 72.143 | 7 | -58881.634 | -25.30572359 | tpis96 | Cubic Gurvich,1996a pt1 p478 pt2 p373. | CaS(cr) | NASA/TP—2002-211556, Appendix D
CaS | CaS | Other technologically relevant materials | 2800 | 6000 | 0 | 0 | 8.058201866 | 0 | 0 | 0 | 0 |  | L | 72.143 | 7 | -53485.6662 | -39.24995523 | tpis96 | Liquid Gurvich,1996a pt1 p478 pt2 p373. | CaS(L) | NASA/TP—2002-211556, Appendix D
CaSO4 | CaSO4 | Other technologically relevant materials | 200 | 500 | -13619774.72 | 258492.9291 | -1984.800641 | 7.96944817 | -0.01736805219 | 1.974370111e-05 | -9.16876809e-09 |  | II | 136.1406 | 7 | -1334631.522 | 10351.3935 | tpis96 | Rhombic Gurvich,1996a pt1 p481 pt2 p375. | CaSO4(II) | NASA/TP—2002-211556, Appendix D
CaSO4 | CaSO4 | Other technologically relevant materials | 500 | 1473 | -298394.0124 | 0 | 13.59671225 | 0.005857230312 | 0 | 0 | 0 |  | II | 136.1406 | 7 | -177784.6313 | -68.02481458 | tpis96 | Rhombic Gurvich,1996a pt1 p481 pt2 p375. | CaSO4(II) | NASA/TP—2002-211556, Appendix D
CaSO4 | CaSO4 | Other technologically relevant materials | 1473 | 1733 | 0 | 0 | 19.84482549 | 0 | 0 | 0 | 0 |  | I | 136.1406 | 7 | -179829.8668 | -104.5004358 | tpis96 | Cubic Gurvich,1996a pt1 p481 pt2 p375. | CaSO4(I) | NASA/TP—2002-211556, Appendix D
CaSO4 | CaSO4 | Other technologically relevant materials | 1733 | 6000 | 0 | 0 | 19.84482549 | 0 | 0 | 0 | 0 |  | L | 136.1406 | 7 | -176462.2601 | -102.557212 | tpis96 | Liquid Gurvich,1996a pt1 p481 pt2 p375. | CaSO4(L) | NASA/TP—2002-211556, Appendix D
Cadmium | Cd | Metals and alloys | 100 | 594.258 | 137527.3221 | -3221.59007 | 31.21905502 | -0.1226136798 | 0.0002838880568 | -3.28688402e-07 | 1.520469817e-10 |  | cr | 112.411 | 7 | 13028.07037 | -155.1324136 | coda89 | Crystal. Ref-Elm. Cox,1989 p223. | Cd(cr) | NASA/TP—2002-211556, Appendix D
Cadmium | Cd | Metals and alloys | 594.258 | 6000 | 0 | 0 | 3.596122922 | 0 | 0 | 0 | 0 |  | L | 112.411 | 7 | -422.039475 | -13.23298164 | coda89 | Liquid. Ref-Elm. Cox,1989 p223. | Cd(L) | NASA/TP—2002-211556, Appendix D
Cobalt | Co | Metals and alloys | 200 | 500 | -865183.451 | 14621.35206 | -99.7108911 | 0.37943386 | -0.000780010635 | 8.55358396e-07 | -3.89015167e-10 |  | a | 58.9332 | 7 | -67959.6346 | 530.655021 | j | Alpha. Ref-Elm. Chase,1998 pp943-6. | Co(a) | NASA/TP—2002-211556, Appendix D
Cobalt | Co | Metals and alloys | 500 | 700.1 | -987756.074 | 6820.6022 | -15.21637485 | 0.0223454168 | -9.0192466e-06 | 0 | 0 |  | a | 58.9332 | 7 | -38528.3904 | 101.4399403 | j | Alpha. Ref-Elm. Chase,1998 pp943-6. | Co(a) | NASA/TP—2002-211556, Appendix D
Cobalt | Co | Metals and alloys | 700.1 | 800 | 0 | 0 | 2.125113886 | 0.002218475342 | 0 | 0 | 0 |  | b | 58.9332 | 7 | -619.770942 | -8.94454699 | j | Beta.Ref-Elm.Below Lambda trans. Chase,1998 pp943-6. | Co(b) | NASA/TP—2002-211556, Appendix D
Cobalt | Co | Metals and alloys | 800 | 1394 | -1576349295 | 9154318.17 | -21979.67504 | 27.93356668 | -0.0198031038 | 7.42512474e-06 | -1.14943303e-09 |  | b | 58.9332 | 7 | -51821984.1 | 139984.6247 | j | Beta.Ref-Elm.Below Lambda trans. Chase,1998 pp943-6. | Co(b) | NASA/TP—2002-211556, Appendix D
Cobalt | Co | Metals and alloys | 1394 | 1400 | 0 | 0 | 307.0872109 | -0.2155487195 | 0 | 0 | 0 |  | b | 58.9332 | 7 | -213929.295 | -1913.104819 | j | Beta. Ref-Elm.Above Lambda trans. Chase,1998 pp943-6. | Co(b) | NASA/TP—2002-211556, Appendix D
Cobalt | Co | Metals and alloys | 1400 | 1768 | 1648338062 | -4036220.19 | 3722.6857 | -1.526326566 | 0.0002354674115 | 0 | 0 |  | b | 58.9332 | 7 | 26490102.62 | -27514.66647 | j | Beta. Ref-Elm.Above Lambda trans. Chase,1998 pp943-6. | Co(b) | NASA/TP—2002-211556, Appendix D
Cobalt | Co | Metals and alloys | 1768 | 6000 | 0 | 0 | 4.871122892 | 0 | 0 | 0 | 0 |  | L | 58.9332 | 7 | -176.1381676 | -24.48402276 | j | Liquid. Ref-Elm. Chase,1998 pp943-6. | Co(L) | NASA/TP—2002-211556, Appendix D
Chromium | Cr | Metals and alloys | 200 | 311.5 | 805108.405 | -13398.42819 | 82.7350729 | -0.2075857041 | 0.0002008764131 | 0 | 0 |  | cr | 51.9961 | 7 | 61823.5795 | -455.997166 | j | Below lambda trans. Ref-Elm. Chase,1998 pp959-62. | Cr(cr) | NASA/TP—2002-211556, Appendix D
Chromium | Cr | Metals and alloys | 311.5 | 1000 | -253442.5357 | 3119.404093 | -13.5843977 | 0.0432357022 | -5.62410282e-05 | 3.65291071e-08 | -8.97329837e-12 |  | cr | 51.9961 | 7 | -16065.59079 | 78.5804371 | j | Above lambda trans. Ref-Elm. Chase,1998 pp959-62. | Cr(cr) | NASA/TP—2002-211556, Appendix D
Chromium | Cr | Metals and alloys | 1000 | 2130 | -30050064.18 | 126441.0306 | -213.9399408 | 0.1937684814 | -9.42320578e-05 | 2.445139082e-08 | -2.606793685e-12 |  | cr | 51.9961 | 7 | -758238.871 | 1441.907828 | j | Above lambda trans. Ref-Elm. Chase,1998 pp959-62. | Cr(cr) | NASA/TP—2002-211556, Appendix D
Chromium | Cr | Metals and alloys | 2130 | 6000 | 0 | 0 | 4.730284767 | 0 | 0 | 0 | 0 |  | L | 51.9961 | 7 | 575.563308 | -24.53179007 | j | Liquid. Ref-Elm. Chase,1998 pp959-62. | Cr(L) | NASA/TP—2002-211556, Appendix D
CrN | CrN | Ceramics | 200 | 298.15 | 0 | 0 | -1.31406309 | 0.02565693051 | 0 | 0 | 0 |  | cr | 66.0028 | 7 | -14838.64491 | 4.37295265 | j12/73 | Chase,1998 p966. | CrN(cr) | NASA/TP—2002-211556, Appendix D
CrN | CrN | Ceramics | 298.15 | 400 | 1223200.207 | 0 | -24.07090178 | 0.0558314674 | 0 | 0 | 0 |  | cr | 66.0028 | 7 | -5292.21879 | 131.9158541 | j12/73 | Chase,1998 p966. | CrN(cr) | NASA/TP—2002-211556, Appendix D
CrN | CrN | Ceramics | 400 | 2500 | -266190.7798 | 1615.547039 | 1.892576742 | 0.00498717337 | -2.514705667e-06 | 7.61779227e-10 | -9.12427674e-14 |  | cr | 66.0028 | 7 | -24964.07842 | -3.73565949 | j12/73 | Chase,1998 p966. | CrN(cr) | NASA/TP—2002-211556, Appendix D
Cr2N | Cr2N | Ceramics | 298.15 | 700 | 5676714.65 | -65619.1946 | 297.1622148 | -0.61321483 | 0.000637306725 | -2.569754132e-07 | 0 |  | cr | 117.9989 | 7 | 311348.8256 | -1716.694497 | j12/73 | JPCRD 1998 Mono.9 p971. | Cr2N(cr) | NASA/TP—2002-211556, Appendix D
Cr2N | Cr2N | Ceramics | 700 | 1500 | 824668.041 | -1965.549089 | 5.65996779 | 0.01366241998 | -1.241835551e-05 | 6.31355076e-09 | -1.1924054e-12 |  | cr | 117.9989 | 7 | -3594.77261 | -30.71970867 | j12/73 | JPCRD 1998 Mono.9 p971. | Cr2N(cr) | NASA/TP—2002-211556, Appendix D
Cr2N | Cr2N | Ceramics | 1500 | 2500 | 4325258320 | -13552545.39 | 17575.03878 | -12.05560629 | 0.00462364621 | -9.38989005e-07 | 7.89111949e-11 |  | cr | 117.9989 | 7 | 85060765.4 | -122741.779 | j12/73 | JPCRD 1998 Mono.9 p971. | Cr2N(cr) | NASA/TP—2002-211556, Appendix D
Cr2O3 | Cr2O3 | Refractories | 200 | 306 | -2112979.833 | 0 | 220.7431906 | -1.164973854 | 0.001853971249 | 0 | 0 |  | I' | 151.9904 | 7 | -174683.1159 | -994.902521 | tpis82 | Hexagonal. Gurvich,1982 pt1 p18 pt2 p22. | Cr2O3(I') | NASA/TP—2002-211556, Appendix D
Cr2O3 | Cr2O3 | Refractories | 306 | 310 | 0 | 0 | 6705.915562 | -43.03760534 | 0.06919229155 | 0 | 0 |  | I | 151.9904 | 7 | -834987.516 | -28441.67579 | tpis82 | Hexagonal. Gurvich,1982 pt1 p18 pt2 p22. | Cr2O3(I) | NASA/TP—2002-211556, Appendix D
Cr2O3 | Cr2O3 | Refractories | 310 | 335 | 0 | 0 | 244.3570337 | -1.399445548 | 0.002113509996 | 0 | 0 |  | I | 151.9904 | 7 | -166503.2895 | -1059.172219 | tpis82 | Hexagonal. Gurvich,1982 pt1 p18 pt2 p22. | Cr2O3(I) | NASA/TP—2002-211556, Appendix D
Cr2O3 | Cr2O3 | Refractories | 335 | 2705 | -341547.4875 | 0 | 16.16932327 | -0.001517828471 | 1.014852348e-06 | 0 | 0 |  | I | 151.9904 | 7 | -143047.8214 | -83.74919535 | tpis82 | Hexagonal. Gurvich,1982 pt1 p18 pt2 p22. | Cr2O3(I) | NASA/TP—2002-211556, Appendix D
Cr2O3 | Cr2O3 | Refractories | 2705 | 6000 | 0 | 0 | 20.44618384 | 0 | 0 | 0 | 0 |  | L | 151.9904 | 7 | -138313.9935 | -112.3603099 | tpis82 | Liquid. Gurvich,1982 pt1 p18 pt2 p22. | Cr2O3(L) | NASA/TP—2002-211556, Appendix D
Cesium | Cs | Metals and alloys | 100 | 301.59 | 65198.4135 | -1756.639077 | 19.99681093 | -0.0693832882 | 0.0001093682552 | 0 | 0 |  | cr | 132.90545 | 7 | 6382.89084 | -93.3825157 | coda89 | Crystal. Ref-Elm. Cox,1989 p263. | Cs(cr) | NASA/TP—2002-211556, Appendix D
Cesium | Cs | Metals and alloys | 301.59 | 1000 | -42180.7803 | -17.45861711 | 5.70224695 | -0.00511394855 | 3.20175244e-06 | -1.767959558e-10 | 4.8278627e-14 |  | L | 132.90545 | 7 | -1290.810964 | -20.31478114 | coda89 | Liquid. Ref-Elm. Cox,1989 p263. | Cs(L) | NASA/TP—2002-211556, Appendix D
Cesium | Cs | Metals and alloys | 1000 | 2000 | -725537.299 | 3001.930225 | 0.1782289032 | 0.0002832281079 | 1.810515176e-07 | 7.71885555e-10 | -8.88928951e-14 |  | L | 132.90545 | 7 | -19208.77274 | 16.35273378 | coda89 | Liquid. Ref-Elm. Cox,1989 p263. | Cs(L) | NASA/TP—2002-211556, Appendix D
CsBO2 | CsBO2 | Ceramics | 200 | 500 | 12415295.52 | -225672.0327 | 1662.51529 | -6.32071623 | 0.01337407484 | -1.48416893e-05 | 6.76166775e-09 |  | cr | 175.71525 | 7 | 904964.332 | -8739.01711 | tpis82 | Cubic. Gurvich,1982 pt1 p504 pt2 p525. | CsBO2(cr) | NASA/TP—2002-211556, Appendix D
CsBO2 | CsBO2 | Ceramics | 500 | 1005 | -134426.733 | 0 | 10.14162565 | 0.00356430965 | 0 | 0 | 0 |  | cr | 175.71525 | 7 | -119334.4436 | -47.0513101 | tpis82 | Cubic. Gurvich,1982 pt1 p504 pt2 p525. | CsBO2(cr) | NASA/TP—2002-211556, Appendix D
CsBO2 | CsBO2 | Ceramics | 1005 | 6000 | 0 | 0 | 17.4393921 | 0 | 0 | 0 | 0 |  | L | 175.71525 | 7 | -121487.5849 | -90.6190361 | tpis82 | Liquid. Gurvich,1982 pt1 p504 pt2 p525. | CsBO2(L) | NASA/TP—2002-211556, Appendix D
CsBr | CsBr | Other technologically relevant materials | 200 | 500 | 821471.741 | -15338.09444 | 121.399961 | -0.450262235 | 0.000972287406 | -1.094185412e-06 | 5.04259255e-10 |  | cr | 212.80945 | 7 | 18514.86523 | -625.227068 | tpis82 | Cubic. Gurvich,1982 pt1 p488 pt2 p511. | CsBr(cr) | NASA/TP—2002-211556, Appendix D
CsBr | CsBr | Other technologically relevant materials | 500 | 910 | 0 | 0 | 5.88225401 | 0.001622332026 | 0 | 0 | 0 |  | cr | 212.80945 | 7 | -50608.093 | -20.41491096 | tpis82 | Cubic. Gurvich,1982 pt1 p488 pt2 p511. | CsBr(cr) | NASA/TP—2002-211556, Appendix D
CsBr | CsBr | Other technologically relevant materials | 910 | 6000 | 0 | 0 | 9.020375224 | 0 | 0 | 0 | 0 |  | L | 212.80945 | 7 | -49953.6453 | -37.20087044 | tpis82 | Liquid. Gurvich,1982 pt1 p488 pt2 p511. | CsBr(L) | NASA/TP—2002-211556, Appendix D
CsCL | CsCL | Other technologically relevant materials | 200 | 500 | -1703772.998 | 32474.5244 | -245.5466631 | 1.009178034 | -0.002207551915 | 2.517334138e-06 | -1.172381667e-09 |  | a | 168.35845 | 7 | -200501.4179 | 1287.839193 | tpis82 | Cubic. Gurvich,1982 pt1 p485 pt2 p508. | CsCL(a) | NASA/TP—2002-211556, Appendix D
CsCL | CsCL | Other technologically relevant materials | 500 | 743 | -39379.5069 | 0 | 6.62699992 | 0.000423526242 | 0 | 0 | 0 |  | a | 168.35845 | 7 | -55324.0759 | -25.93783387 | tpis82 | Cubic. Gurvich,1982 pt1 p485 pt2 p508. | CsCL(a) | NASA/TP—2002-211556, Appendix D
CsCL | CsCL | Other technologically relevant materials | 743 | 919 | 0 | 0 | 7.841712861 | 0 | 0 | 0 | 0 |  | b | 168.35845 | 7 | -55704.3074 | -33.14329722 | tpis82 | Cubic. Gurvich,1982 pt1 p485 pt2 p508. | CsCL(b) | NASA/TP—2002-211556, Appendix D
CsCL | CsCL | Other technologically relevant materials | 919 | 6000 | 0 | 0 | 8.839967719 | 0 | 0 | 0 | 0 |  | L | 168.35845 | 7 | -54170.567 | -37.28749769 | tpis82 | Liquid. Gurvich,1982 pt1 p485 pt2 p508. | CsCL(L) | NASA/TP—2002-211556, Appendix D
CsF | CsF | Other technologically relevant materials | 200 | 500 | -2453746.682 | 44409.816 | -321.63553 | 1.258524529 | -0.002661147803 | 2.959315715e-06 | -1.350383298e-09 |  | cr | 151.9038532 | 7 | -270004.0022 | 1698.453355 | tpis82 | Cubic. Gurvich,1982 pt1 p481 pt2 p505. | CsF(cr) | NASA/TP—2002-211556, Appendix D
CsF | CsF | Other technologically relevant materials | 500 | 976 | 0 | 0 | 5.08820623 | 0.00354346208 | 0 | 0 | 0 |  | cr | 151.9038532 | 7 | -68677.8874 | -18.86662026 | tpis82 | Cubic. Gurvich,1982 pt1 p481 pt2 p505. | CsF(cr) | NASA/TP—2002-211556, Appendix D
CsF | CsF | Other technologically relevant materials | 976 | 6000 | 0 | 0 | 8.659560215 | 0 | 0 | 0 | 0 |  | L | 151.9038532 | 7 | -67865.9252 | -37.31740982 | tpis82 | Liquid. Gurvich,1982 pt1 p481 pt2 p505. | CsF(L) | NASA/TP—2002-211556, Appendix D
CsH | CsH | Other technologically relevant materials | 298.15 | 801 | -50417.88392 | 0 | 4.142517118 | 0.004385946977 | 0 | 0 | 0 |  | cr | 133.91339 | 7 | -8098.61584 | -16.41381626 | tpis82 | Cubic. Gurvich,1982 pt1 p476 pt2 p500. | CsH(cr) | NASA/TP—2002-211556, Appendix D
CsH | CsH | Other technologically relevant materials | 801 | 6000 | 0 | 0 | 6.7352135 | 0 | 0 | 0 | 0 |  | L | 133.91339 | 7 | -6901.33294 | -27.94351109 | tpis82 | Liquid. Gurvich,1982 pt1 p476 pt2 p500. | CsH(L) | NASA/TP—2002-211556, Appendix D
CsI | CsI | Other technologically relevant materials | 200 | 500 | 1754014.15 | -32329.165 | 246.7159187 | -0.928737713 | 0.001973235969 | -2.193580686e-06 | 1.00339073e-09 |  | cr | 259.80992 | 7 | 102363.9971 | -1282.961001 | tpis82 | Cubic. Gurvich,1982 pt1 p492 pt2 p514. | CsI(cr) | NASA/TP—2002-211556, Appendix D
CsI | CsI | Other technologically relevant materials | 500 | 905 | -16903.43843 | 0 | 7.346625 | -0.00480407348 | 6.60456572e-06 | 0 | 0 |  | cr | 259.80992 | 7 | -43958.5178 | -26.11726446 | tpis82 | Cubic. Gurvich,1982 pt1 p492 pt2 p514. | CsI(cr) | NASA/TP—2002-211556, Appendix D
CsI | CsI | Other technologically relevant materials | 905 | 6000 | 0 | 0 | 8.539288545 | 0 | 0 | 0 | 0 |  | L | 259.80992 | 7 | -42269.7535 | -32.46075054 | tpis82 | Liquid. Gurvich,1982 pt1 p492 pt2 p514. | CsI(L) | NASA/TP—2002-211556, Appendix D
CsNO2 | CsNO2 | Other technologically relevant materials | 298.15 | 679 | 0 | 0 | 11.51300558 | -0.003537430348 | 5.931437932e-06 | 0 | 0 |  | I | 178.91095 | 7 | -49018.9842 | -43.87814029 | tpis82 | Cubic. Gurvich,1982 pt1 p498 pt2 p519. | CsNO2(I) | NASA/TP—2002-211556, Appendix D
CsNO2 | CsNO2 | Other technologically relevant materials | 679 | 6000 | 0 | 0 | 12.74879698 | 0 | 0 | 0 | 0 |  | L | 178.91095 | 7 | -48743.6363 | -51.0401416 | tpis82 | Liquid. Gurvich,1982 pt1 p498 pt2 p519. | CsNO2(L) | NASA/TP—2002-211556, Appendix D
CsNO3 | CsNO3 | Other technologically relevant materials | 200 | 427 | -3246405.12 | 53779.4654 | -339.929391 | 1.103526542 | -0.001665374892 | 1.005891643e-06 | 0 |  | a | 194.91035 | 7 | -313011.9262 | 1853.516509 | tpis82 | Hexagonal. Gurvich,1982 pt1 p500 pt2 p521. | CsNO3(a) | NASA/TP—2002-211556, Appendix D
CsNO3 | CsNO3 | Other technologically relevant materials | 427 | 682 | -867531.5803 | 0 | 22.11459244 | -0.004596061584 | 0 | 0 | 0 |  | b | 194.91035 | 7 | -69707.5831 | -110.2656798 | tpis82 | Cubic. Gurvich,1982 pt1 p500 pt2 p521. | CsNO3(b) | NASA/TP—2002-211556, Appendix D
CsNO3 | CsNO3 | Other technologically relevant materials | 682 | 6000 | 0 | 0 | 18.04075045 | 0 | 0 | 0 | 0 |  | L | 194.91035 | 7 | -65066.3027 | -83.45202339 | tpis82 | Cubic. Gurvich,1982 pt1 p500 pt2 p521. | CsNO3(L) | NASA/TP—2002-211556, Appendix D
CsOH | CsOH | Other technologically relevant materials | 100 | 298.15 | -1070491.244 | 27267.90967 | -244.7999195 | 0.971756695 | -0.001304183626 | 0 | 0 |  | b | 149.91279 | 7 | -167691.5176 | 1260.979156 | g | Beta. Gurvich,1997. | CsOH(b) | NASA/TP—2002-211556, Appendix D
CsOH | CsOH | Other technologically relevant materials | 298.15 | 498.2 | 298851.0447 | 0 | -5.599488124 | 0.04758933479 | -3.982976748e-05 | 0 | 0 |  | b | 149.91279 | 7 | -49148.5426 | 33.70083195 | g | Beta. Gurvich,1997. | CsOH(b) | NASA/TP—2002-211556, Appendix D
CsOH | CsOH | Other technologically relevant materials | 498.2 | 615.5 | 0 | 0 | 8.743750383 | 0 | 0 | 0 | 0 |  | c | 149.91279 | 7 | -51980.5397 | -35.91737929 | g | Gamma. Gurvich,1997. | CsOH(c) | NASA/TP—2002-211556, Appendix D
CsOH | CsOH | Other technologically relevant materials | 615.5 | 6000 | 0 | 0 | 10.22309192 | 0 | 0 | 0 | 0 |  | L | 149.91279 | 7 | -51955.3608 | -43.89810453 | g | Liquid. Gurvich,1997. | CsOH(L) | NASA/TP—2002-211556, Appendix D
CsO2 | CsO2 | Other technologically relevant materials | 298.15 | 403 | 0 | 0 | 6.42346933 | 0.01032375931 | 0 | 0 | 0 |  | a | 164.90425 | 7 | -36783.7392 | -22.59778952 | tpis82 | Tetragonal. Gurvich,1982 pt1 p472 pt2 p494. | CsO2(a) | NASA/TP—2002-211556, Appendix D
CsO2 | CsO2 | Other technologically relevant materials | 403 | 723 | 0 | 0 | 10.58390693 | 0 | 0 | 0 | 0 |  | c | 164.90425 | 7 | -37622.0599 | -43.39551574 | tpis82 | Cubic. Gurvich,1982 pt1 p472 pt2 p494. | CsO2(c) | NASA/TP—2002-211556, Appendix D
CsO2 | CsO2 | Other technologically relevant materials | 723 | 6000 | 0 | 0 | 12.02716696 | 0 | 0 | 0 | 0 |  | L | 164.90425 | 7 | -36452.5381 | -49.8362314 | tpis82 | Liquid. Gurvich,1982 pt1 p472 pt2 p494. | CsO2(L) | NASA/TP—2002-211556, Appendix D
Cs2CO3 | Cs2CO3 | Other technologically relevant materials | 200 | 500 | -2861109.977 | 60412.8923 | -500.240453 | 2.198717904 | -0.0050022659 | 5.8859813e-06 | -2.807201102e-09 |  | cr | 325.8198 | 7 | -404992.338 | 2581.625553 | tpis82 | Gurvich,1982 pt1 p502 pt2 p523. | Cs2CO3(cr) | NASA/TP—2002-211556, Appendix D
Cs2CO3 | Cs2CO3 | Other technologically relevant materials | 500 | 1066 | -219467.8436 | 0 | 14.78581229 | 0.00864604277 | 0 | 0 | 0 |  | cr | 325.8198 | 7 | -142025.0493 | -63.4639498 | tpis82 | Gurvich,1982 pt1 p502 pt2 p523. | Cs2CO3(cr) | NASA/TP—2002-211556, Appendix D
Cs2CO3 | Cs2CO3 | Other technologically relevant materials | 1066 | 6000 | 0 | 0 | 24.65569228 | 0 | 0 | 0 | 0 |  | L | 325.8198 | 7 | -143699.5486 | -119.4626528 | tpis82 | Liquid. Gurvich,1982 pt1 502 pt2 p523. | Cs2CO3(L) | NASA/TP—2002-211556, Appendix D
Cs2O | Cs2O | Other technologically relevant materials | 200 | 500 | -562706.809 | 9379.19741 | -56.614066 | 0.238847904 | -0.000476108954 | 5.10151192e-07 | -2.256975084e-10 |  | cr | 281.8103 | 7 | -87420.1029 | 314.4128417 | tpis82 | Hexagonal. Gurvich,1982 pt1 p472 pt2 p495. | Cs2O(cr) | NASA/TP—2002-211556, Appendix D
Cs2O | Cs2O | Other technologically relevant materials | 500 | 768 | 0 | 0 | 7.94081472 | 0.00402441019 | 0 | 0 | 0 |  | cr | 281.8103 | 7 | -44208.5268 | -28.77552024 | tpis82 | Hexagonal. Gurvich,1982 pt1 p472 pt2 p495. | Cs2O(cr) | NASA/TP—2002-211556, Appendix D
Cs2O | Cs2O | Other technologically relevant materials | 768 | 6000 | 0 | 0 | 12.02716696 | 0 | 0 | 0 | 0 |  | L | 281.8103 | 7 | -43754.5651 | -49.70156357 | tpis82 | Liquid. Gurvich,1982 pt1 p472 pt2 p495. | Cs2O(L) | NASA/TP—2002-211556, Appendix D
Cs2O2 | Cs2O2 | Other technologically relevant materials | 298.15 | 867 | 0 | 0 | 10.03895599 | 0.004651506824 | 0 | 0 | 0 |  | cr | 297.8097 | 7 | -56119.3936 | -36.93586892 | tpis82 | Rhombic Gurvich,1982 pt1 p475 pt2 p498. | Cs2O2(cr) | NASA/TP—2002-211556, Appendix D
Cs2O2 | Cs2O2 | Other technologically relevant materials | 867 | 6000 | 0 | 0 | 16.11640373 | 0 | 0 | 0 | 0 |  | L | 297.8097 | 7 | -56994.3208 | -70.96530706 | tpis82 | Liquid. Gurvich,1982 pt1 p475 pt2 p498. | Cs2O2(L) | NASA/TP—2002-211556, Appendix D
Cs2SO4 | Cs2SO4 | Other technologically relevant materials | 200 | 500 | -9607719.29 | 182399.9086 | -1398.882747 | 5.67190178 | -0.01240281336 | 1.414114808e-05 | -6.57101739e-09 |  | a | 361.8735 | 7 | -995292.817 | 7301.72568 | tpis82 | Rhombohedral. Gurvich,1982 pt1 p496 pt2 p517. | Cs2SO4(a) | NASA/TP—2002-211556, Appendix D
Cs2SO4 | Cs2SO4 | Other technologically relevant materials | 500 | 920 | -267392.3999 | 0 | 17.31761674 | 0.00916318075 | -1.678705593e-05 | 2.444634119e-08 | 0 |  | a | 361.8735 | 7 | -179905.8942 | -76.8839622 | tpis82 | Rhombohedral. Gurvich,1982 pt1 p496 pt2 p517. | Cs2SO4(a) | NASA/TP—2002-211556, Appendix D
Cs2SO4 | Cs2SO4 | Other technologically relevant materials | 920 | 1000 | 0 | 0 | -23.45297558 | 0.05324523033 | 0 | 0 | 0 |  | b | 361.8735 | 7 | -160740.8251 | 160.193343 | tpis82 | Gurvich,1982 pt1 p496 pt2 p517. | Cs2SO4(b) | NASA/TP—2002-211556, Appendix D
Cs2SO4 | Cs2SO4 | Other technologically relevant materials | 1000 | 1288 | 0 | 0 | 10.21611616 | 0.01412157782 | 0 | 0 | 0 |  | c | 361.8735 | 7 | -174848.0906 | -33.2608507 | tpis82 | Hexagonal. Gurvich,1982 pt1 p496 pt2 p517. | Cs2SO4(c) | NASA/TP—2002-211556, Appendix D
Cs2SO4 | Cs2SO4 | Other technologically relevant materials | 1288 | 6000 | 0 | 0 | 24.89623562 | 0 | 0 | 0 | 0 |  | L | 361.8735 | 7 | -177821.0954 | -116.916742 | tpis82 | Liquid. Gurvich,1982 pt1 p496 pt2 p517. | Cs2SO4(L) | NASA/TP—2002-211556, Appendix D
Copper | Cu | Metals and alloys | 200 | 1358 | -24557.75109 | 164.8069205 | 2.080947143 | 0.002639078305 | -2.714101362e-06 | 1.402864982e-09 | -9.72432164e-14 |  | cr | 63.546 | 7 | -1737.850969 | -8.1331668 | coda89 | Cubic. Ref-Elm.Cox,1989 p226. | Cu(cr) | NASA/TP—2002-211556, Appendix D
Copper | Cu | Metals and alloys | 1358 | 6000 | 0 | 0 | 3.944910764 | 0 | 0 | 0 | 0 |  | L | 63.546 | 7 | -211.1013775 | -18.36065775 | coda89 | Liquid. Ref-Elm.Cox,1989 p226. | Cu(L) | NASA/TP—2002-211556, Appendix D
CuBr | CuBr | Other technologically relevant materials | 298.15 | 657 | 92829739.4 | -1403844.53 | 8783.22347 | -29.05323712 | 0.0537339335 | -5.26613306e-05 | 2.137926033e-08 |  | a | 143.45 | 7 | 6589039.38 | -47521.1549 | g10/00 | Alpha. Pankratz,1984 p177. | CuBr(a) | NASA/TP—2002-211556, Appendix D
CuBr | CuBr | Other technologically relevant materials | 657 | 741 | 20301.34717 | 0 | 8.68089931 | 0.0001192698187 | 0 | 0 | 0 |  | b | 143.45 | 7 | -14948.45171 | -37.8492054 | g10/00 | Beta. Pankratz,1984 p177. | CuBr(b) | NASA/TP—2002-211556, Appendix D
CuBr | CuBr | Other technologically relevant materials | 741 | 759 | 0 | 0 | 6.99654999 | -2.480878428e-06 | 0 | 0 | 0 |  | c | 143.45 | 7 | -13437.68009 | -26.30094995 | g10/00 | Gamma. Pankratz,1984 p177. | CuBr(c) | NASA/TP—2002-211556, Appendix D
CuBr | CuBr | Other technologically relevant materials | 759 | 1500 | 5249558.1 | -27570.8129 | 71.0303666 | -0.0736838988 | 4.26350802e-05 | -1.219118967e-08 | 1.489531692e-12 |  | L | 143.45 | 7 | 144286.3364 | -436.636559 | g10/00 | Liquid. Pankratz,1984 p177. | CuBr(L) | NASA/TP—2002-211556, Appendix D
CuBr2 | CuBr2 | Other technologically relevant materials | 298.15 | 800 | -23147.96663 | 0 | 9.183704151 | 0.0006239886656 | 0 | 0 | 0 |  | cr | 223.354 | 7 | -19499.96594 | -37.14221219 | g10/00 | Crystal. Pankratz,1984 p181. | CuBr2(cr) | NASA/TP—2002-211556, Appendix D
CuCL | CuCL | Other technologically relevant materials | 298.15 | 685 | -36581260.5 | 462246.075 | -2297.616527 | 5.65646511 | -0.00683776338 | 3.26104289e-06 | 0 |  | a | 98.999 | 7 | -2287516.266 | 13034.69843 | g10/00 | Alpha. Pankratz,1984 p182. | CuCL(a) | NASA/TP—2002-211556, Appendix D
CuCL | CuCL | Other technologically relevant materials | 685 | 696 | 0 | 0 | 9.57358974 | -1.820889604e-05 | 0 | 0 | 0 |  | b | 98.999 | 7 | -21770.33413 | -45.0341269 | g10/00 | Beta. Pankratz,1984 p182. | CuCL(b) | NASA/TP—2002-211556, Appendix D
CuCL | CuCL | Other technologically relevant materials | 696 | 1700 | 21363699.78 | -112384.2012 | 257.6303311 | -0.2967521373 | 0.0001937139129 | -6.60233299e-08 | 9.21687201e-12 |  | L | 98.999 | 7 | 626396.047 | -1640.361694 | g10/00 | Liquid. Pankratz,1984 p182. | CuCL(L) | NASA/TP—2002-211556, Appendix D
CuCL2 | CuCL2 | Other technologically relevant materials | 298.15 | 675 | -21194.56576 | -799.603725 | 12.93400534 | -0.00653131158 | 7.38779188e-06 | -2.975231314e-09 | 0 |  | cr | 134.452 | 7 | -25358.22405 | -61.850525 | g10/00 | Crystal. Pankratz,1984 p185. | CuCL2(cr) | NASA/TP—2002-211556, Appendix D
CuCL2 | CuCL2 | Other technologically relevant materials | 675 | 6000 | 0 | 0 | 9.913368316 | 0 | 0 | 0 | 0 |  | L | 134.452 | 7 | -29297.00009 | -43.86870689 | g10/00 | Liquid. Pankratz,1984 p185. | CuCL2(L) | NASA/TP—2002-211556, Appendix D
CuF | CuF | Other technologically relevant materials | 298.15 | 1300 | 89701.9163 | -850.746108 | 7.49788956 | 0.002741560003 | -2.987072214e-06 | 1.372974641e-09 | -2.449154828e-13 |  | cr | 82.5444032 | 7 | -22346.32002 | -37.9652378 | g10/00 | Crystal. Pankratz,1984 p186. | CuF(cr) | NASA/TP—2002-211556, Appendix D
CuF2 | CuF2 | Other technologically relevant materials | 298.15 | 1109 | 21737.03718 | -493.71803 | 7.14031488 | 0.00951708705 | -7.45916438e-06 | 1.904472482e-09 | 4.47384718e-13 |  | cr | 101.5428064 | 7 | -64529.0647 | -35.3550107 | g10/00 | Crystal. Pankratz,1984 p188. | CuF2(cr) | NASA/TP—2002-211556, Appendix D
CuF2 | CuF2 | Other technologically relevant materials | 1109 | 6000 | 0 | 0 | 12.07719998 | 0 | 0 | 0 | 0 |  | L | 101.5428064 | 7 | -63511.335 | -56.54007188 | g10/00 | Liquid. Pankratz,1984 p188. | CuF2(L) | NASA/TP—2002-211556, Appendix D
CuI | CuI | Other technologically relevant materials | 200 | 642 | 33418936 | -625859.824 | 4752.82499 | -18.66377479 | 0.040137417 | -4.47707362e-05 | 2.026229192e-08 |  | a | 190.45047 | 7 | 2806623.546 | -24843.10642 | g11/00 | King,1973. Pankratz,1984 p190. | CuI(a) | NASA/TP—2002-211556, Appendix D
CuI | CuI | Other technologically relevant materials | 642 | 680 | 0 | 0 | 16.65647164 | 0 | 0 | 0 | 0 |  | b | 190.45047 | 7 | -15820.86031 | -89.75455543 | g11/00 | Beta. Pankratz,1984 p190. | CuI(b) | NASA/TP—2002-211556, Appendix D
CuI | CuI | Other technologically relevant materials | 680 | 868 | 0 | 0 | 8.252753319 | 0 | 0 | 0 | 0 |  | c | 190.45047 | 7 | -9787.7957 | -34.47628919 | g11/00 | Gamma. Pankratz,1984 p190. | CuI(c) | NASA/TP—2002-211556, Appendix D
CuI | CuI | Other technologically relevant materials | 868 | 1600 | -101125276.8 | 498220.542 | -1002.812164 | 1.087833779 | -0.000656464813 | 2.096109501e-07 | -2.761239948e-11 |  | L | 190.45047 | 7 | -2912510.925 | 6575.84205 | g11/00 | Liquid. Pankratz,1984 p190. | CuI(L) | NASA/TP—2002-211556, Appendix D
CuO | CuO | Ceramics | 200 | 500 | -451691.732 | 5470.07809 | -21.9947439 | 0.0592981586 | -4.34615259e-05 | 0 | 0 |  | cr | 79.5454 | 7 | -47094.8537 | 130.5030297 | g11/00 | Crystal. King,1973 p56. | CuO(cr) | NASA/TP—2002-211556, Appendix D
CuO | CuO | Ceramics | 500 | 1400 | 1200465.628 | -7265.7876 | 20.78520457 | -0.01455522591 | 1.267438982e-05 | -1.010207859e-08 | 3.8180255e-12 |  | cr | 79.5454 | 7 | 20994.55971 | -127.2540351 | g11/00 | Crystal. King,1973 p56. | CuO(cr) | NASA/TP—2002-211556, Appendix D
Cu(OH)2 | Cu(OH)2 | Other technologically relevant materials | 298.15 | 2000 | -271937.7798 | 2064.524617 | 2.639692948 | 0.01680803576 | -1.185312108e-05 | 4.12885422e-09 | -5.73170179e-13 |  | cr | 97.56068 | 7 | -67402.8136 | -3.6979495 | g10/00 | Crystal. King,1973 p62. | Cu(OH)2(cr) | NASA/TP—2002-211556, Appendix D
CuS | CuS | Other technologically relevant materials | 298.15 | 717.824 | -2883682.516 | 37093.7552 | -190.8896435 | 0.544191482 | -0.000825598756 | 6.58565075e-07 | -2.151268669e-10 |  | cr | 95.611 | 7 | -188889.5944 | 1072.934856 | g10/00 | Crystal. Pankratz,1987 p99. | CuS(cr) | NASA/TP—2002-211556, Appendix D
CuSO4 | CuSO4 | Other technologically relevant materials | 200 | 500 | -6059594.4 | 114992.597 | -886.582171 | 3.62143621 | -0.00795321237 | 9.13609991e-06 | -4.29359366e-09 |  | cr | 159.6086 | 7 | -610335.251 | 4617.6938 | g10/00 | Crystal. King,1973 p68. | CuSO4(cr) | NASA/TP—2002-211556, Appendix D
CuSO4 | CuSO4 | Other technologically relevant materials | 500 | 1500 | 4517267.51 | -36935.4747 | 124.0090231 | -0.1574474634 | 0.0001231374136 | -4.20975067e-08 | 3.79144769e-12 |  | cr | 159.6086 | 7 | 102092.8632 | -750.260475 | g10/00 | Crystal. King,1973 p68. | CuSO4(cr) | NASA/TP—2002-211556, Appendix D
Cu2O | Cu2O | Ceramics | 200 | 600 | 694309.394 | -11072.06812 | 70.0760082 | -0.1693010736 | 0.0002296941394 | -1.193708373e-07 | 0 |  | cr | 143.0914 | 7 | 29719.95795 | -380.060357 | g10/00 | Crystal. King,1973 p60. | Cu2O(cr) | NASA/TP—2002-211556, Appendix D
Cu2O | Cu2O | Ceramics | 600 | 1516.7 | 4899293.25 | -32267.6771 | 92.4291324 | -0.1133053506 | 8.88645846e-05 | -3.91177959e-08 | 8.17075314e-12 |  | cr | 143.0914 | 7 | 156236.4374 | -566.828545 | g10/00 | Crystal. King,1973 p60. | Cu2O(cr) | NASA/TP—2002-211556, Appendix D
Cu2O | Cu2O | Ceramics | 1516.7 | 6000 | 0 | 0 | 11.99819496 | 0 | 0 | 0 | 0 |  | L | 143.0914 | 7 | -19224.42298 | -56.7484763 | g10/00 | Liquid. King,1973 p60. | Cu2O(L) | NASA/TP—2002-211556, Appendix D
Cu2S | Cu2S | Other technologically relevant materials | 298.15 | 376 | 121994.4245 | 0 | 2.442685885 | 0.01822933284 | 0 | 0 | 0 |  | a | 159.157 | 7 | -10237.57104 | -4.69653316 | g10/00 | Alpha. Pankratz,1987 p101. | Cu2S(a) | NASA/TP—2002-211556, Appendix D
Cu2S | Cu2S | Other technologically relevant materials | 376 | 720 | -1211638.496 | 12562.3353 | -36.8330481 | 0.0954724405 | -9.86422717e-05 | 3.94675575e-08 | 0 |  | b | 159.157 | 7 | -76980.513 | 235.2740334 | g10/00 | Beta. Pankratz,1987 p101. | Cu2S(b) | NASA/TP—2002-211556, Appendix D
Cu2S | Cu2S | Other technologically relevant materials | 720 | 1400 | 15859834.58 | -94202.4229 | 239.8981626 | -0.2943865388 | 0.000208436844 | -7.75736951e-08 | 1.184191791e-11 |  | c | 159.157 | 7 | 520307.464 | -1502.163502 | g10/00 | Gamma. Pankratz,1987 p101. | Cu2S(c) | NASA/TP—2002-211556, Appendix D
Cu2S | Cu2S | Other technologically relevant materials | 1400 | 6000 | 0 | 0 | 10.78393315 | 0 | 0 | 0 | 0 |  | L | 159.157 | 7 | -10752.59326 | -45.51698813 | g10/00 | Liquid. Pankratz,1987 p101. | Cu2S(L) | NASA/TP—2002-211556, Appendix D
Iron | Fe | Metals and alloys | 200 | 500 | 13504.90931 | -780.380625 | 9.44017147 | -0.02521767704 | 5.35017051e-05 | -5.09909473e-08 | 1.993862728e-11 |  | a | 55.845 | 7 | 2416.521408 | -47.4900285 | j | Alpha. Ref-Elm.Below Lambda trans. Chase,1998 p1221. | Fe(a) | NASA/TP—2002-211556, Appendix D
Iron | Fe | Metals and alloys | 500 | 800 | 3543032.74 | -24471.50531 | 65.6102093 | -0.0704392968 | 3.18105287e-05 | 0 | 0 |  | a | 55.845 | 7 | 134505.9978 | -413.378869 | j | Alpha. Ref-Elm.Below Lambda trans. Chase,1998 p1221. | Fe(a) | NASA/TP—2002-211556, Appendix D
Iron | Fe | Metals and alloys | 800 | 1042 | 2661026334 | -7846827.97 | -728.921228 | 26.13888297 | -0.0349474214 | 1.763752622e-05 | -2.907723254e-09 |  | a | 55.845 | 7 | 52348684.7 | -15290.522 | j | Alpha. Ref-Elm.Below Lambda trans. Chase,1998 p1221. | Fe(a) | NASA/TP—2002-211556, Appendix D
Iron | Fe | Metals and alloys | 1042 | 1184 | 248192305.2 | 0 | -559.434909 | 0.327170494 | 0 | 0 | 0 |  | a | 55.845 | 7 | 646750.343 | 3669.16872 | j | Alpha. Ref-Elm.Above Lambda trans. Chase,1998 pp1221-5. | Fe(a) | NASA/TP—2002-211556, Appendix D
Iron | Fe | Metals and alloys | 1184 | 1665 | 1442428576 | -5335491.34 | 8052.828 | -6.30308963 | 0.002677273007 | -5.75004553e-07 | 4.71861196e-11 |  | c | 55.845 | 7 | 32642642.5 | -55088.5217 | j | Gamma. Ref-Elm. Chase,1998 pp1221-5. | Fe(c) | NASA/TP—2002-211556, Appendix D
Iron | Fe | Metals and alloys | 1665 | 1809 | -345019003 | 0 | 705.750152 | -0.544297789 | 0.0001190040139 | 0 | 0 |  | d | 55.845 | 7 | -804572.575 | -4545.18032 | j | Delta. Ref-Elm. Chase,1998 pp1221-5. | Fe(d) | NASA/TP—2002-211556, Appendix D
Iron | Fe | Metals and alloys | 1809 | 6000 | 0 | 0 | 5.535383324 | 0 | 0 | 0 | 0 |  | L | 55.845 | 7 | -1270.608703 | -29.48115042 | j | Liquid. Ref-Elm. Chase,1998 pp1221-5. | Fe(L) | NASA/TP—2002-211556, Appendix D
Fe(CO)5 | Fe(CO)5 | Other technologically relevant materials | 253.1 | 6000 | 0 | 0 | 28.11771229 | 0 | 0 | 0 | 0 |  | L | 195.8955 | 7 | -100522.2674 | -119.6624513 | j | Liquid. Chase,1998 p697. | Fe(CO)5(L) | NASA/TP—2002-211556, Appendix D
FeCL2 | FeCL2 | Other technologically relevant materials | 200 | 950 | -37575.2724 | 5.93207022 | 8.82276028 | 0.00374234422 | -4.62246285e-06 | 4.04149788e-09 | -1.447289303e-12 |  | cr | 126.751 | 7 | -44035.9579 | -37.2174735 | j12/70 | Crystal. Chase,1998 pp819-21. | FeCL2(cr) | NASA/TP—2002-211556, Appendix D
FeCL2 | FeCL2 | Other technologically relevant materials | 950 | 6000 | 0 | 0 | 12.2885173 | 0 | 0 | 0 | 0 |  | L | 126.751 | 7 | -41108.4253 | -53.19067642 | j12/70 | Liquid. Chase,1998 pp819-21. | FeCL2(L) | NASA/TP—2002-211556, Appendix D
FeCL3 | FeCL3 | Other technologically relevant materials | 200 | 298.15 | -4411357.94 | 93396.5213 | -790.998595 | 3.46791338 | -0.00763226365 | 7.31648637e-06 | -1.314023921e-09 |  | cr | 162.204 | 7 | -459656.733 | 4056.23932 | g12/00 | Pankratz,1984 p228. Stuve,1980. | FeCL3(cr) | NASA/TP—2002-211556, Appendix D
FeCL3 | FeCL3 | Other technologically relevant materials | 298.15 | 577 | -137317.0458 | 1246.888186 | 4.49984252 | 0.01632234838 | -3.87166551e-06 | 0 | 0 |  | cr | 162.204 | 7 | -57614.6624 | -9.14435309 | g12/00 | Pankratz,1984 p228. Stuve,1980. | FeCL3(cr) | NASA/TP—2002-211556, Appendix D
FeCL3 | FeCL3 | Other technologically relevant materials | 577 | 6000 | 0 | 0 | 16.10293331 | 0 | 0 | 0 | 0 |  | L | 162.204 | 7 | -48491.8354 | -67.11333581 | g12/00 | Pankratz,1984 p228. Stuve,1980. | FeCL3(L) | NASA/TP—2002-211556, Appendix D
Fe.947O | Fe.947O | Ceramics | 298.15 | 1652 | -11791.93966 | 138.8393372 | 2.999841854 | 0.0127452721 | -1.883886065e-05 | 1.274258345e-08 | -3.042206479e-12 |  | cr | 69.05215 | 7 | -34173.505 | -12.8475912 | g11/00 | Wustite. Pankratz,1983 p155. | Fe.947O(cr) | NASA/TP—2002-211556, Appendix D
Fe.947O | Fe.947O | Ceramics | 1652 | 6000 | 0 | 0 | 8.147077819 | 0 | 0 | 0 | 0 |  | L | 69.05215 | 7 | -32550.8065 | -39.95344357 | g11/00 | Wustite Liquid. Pankratz,1983 p155. | Fe.947O(L) | NASA/TP—2002-211556, Appendix D
FeOCL | FeOCL | Other technologically relevant materials | 200 | 298.15 | 721159384 | -18002356.74 | 186536.8524 | -1026.861036 | 3.16768283 | -0.00519152226 | 3.53143487e-06 |  | cr | 107.2974 | 7 | 75571076.9 | -914871.935 | g12/00 | Stuve,1980. | FeOCL(cr) | NASA/TP—2002-211556, Appendix D
FeOCL | FeOCL | Other technologically relevant materials | 298.15 | 700 | -293771.1808 | 2628.264415 | -4.5528722 | 0.0380646333 | -5.53609288e-05 | 4.50246081e-08 | -1.25851027e-11 |  | cr | 107.2974 | 7 | -65319.431 | 33.7705791 | g12/00 | Stuve,1980. | FeOCL(cr) | NASA/TP—2002-211556, Appendix D
Fe(OH)2 | Fe(OH)2 | Other technologically relevant materials | 298.15 | 800 | 424092.604 | -5246.0135 | 35.6407814 | -0.0577728535 | 8.33416255e-05 | -5.35340428e-08 | 1.183994084e-11 |  | cr | 89.85968 | 7 | -46423.859 | -193.7387923 | j | Crystal. Chase,1998 p1229. | Fe(OH)2(cr) | NASA/TP—2002-211556, Appendix D
Fe(OH)2 | Fe(OH)2 | Other technologically relevant materials | 800 | 1500 | 8260012.74 | -35848.4862 | 66.3148213 | -0.02947893247 | 4.57266967e-06 | 1.317544528e-09 | -2.977356578e-13 |  | cr | 89.85968 | 7 | 142965.2898 | -436.461628 | j | Crystal. Chase,1998 p1229. | Fe(OH)2(cr) | NASA/TP—2002-211556, Appendix D
Fe(OH)3 | Fe(OH)3 | Other technologically relevant materials | 298.15 | 1500 | -74182.8469 | 49.1536151 | 6.3516127 | 0.02730299149 | -2.006100982e-05 | 7.51152641e-09 | -1.262038044e-12 |  | cr | 106.86702 | 7 | -103613.2609 | -31.17351481 | j | Crystal. Chase,1998 p1231. | Fe(OH)3(cr) | NASA/TP—2002-211556, Appendix D
FeS | FeS | Other technologically relevant materials | 200 | 411 | 6562987.14 | -110888.2861 | 720.047764 | -2.169002385 | 0.003009472055 | -1.385164934e-06 | 0 |  | a | 87.91 | 7 | 499699.447 | -3905.12992 | g11/00 | Alpha. Pankratz,1987. Chase,1998 pp1241-3 9/77. | FeS(a) | NASA/TP—2002-211556, Appendix D
FeS | FeS | Other technologically relevant materials | 411 | 598 | 0 | 0 | 8.730809152 | 0 | 0 | 0 | 0 |  | b | 87.91 | 7 | -14457.77846 | -42.27609187 | g11/00 | Beta. Pankratz,1987. Chase,1998 pp1241-3 9/77. | FeS(b) | NASA/TP—2002-211556, Appendix D
FeS | FeS | Other technologically relevant materials | 598 | 1465 | -465140.053 | 2845.200913 | 3.22760166 | 0.001639542844 | -2.119596921e-06 | 2.366217205e-09 | -3.52913806e-13 |  | c | 87.91 | 7 | -30300.2455 | -3.66223356 | g11/00 | Gamma. Pankratz,1987. Chase,1998 pp1241-3 9/77. | FeS(c) | NASA/TP—2002-211556, Appendix D
FeS | FeS | Other technologically relevant materials | 1465 | 6000 | 0 | 0 | 7.548249987 | 0 | 0 | 0 | 0 |  | L | 87.91 | 7 | -9925.93504 | -32.15631501 | g11/00 | Liquid. Pankratz,1987. Chase,1998 pp1241-3 9/77. | FeS(L) | NASA/TP—2002-211556, Appendix D
FeSO4 | FeSO4 | Other technologically relevant materials | 200 | 700 | -620339.295 | 8502.51915 | -43.7802409 | 0.1731987422 | -0.0002431424518 | 1.792173046e-07 | -5.52892257e-11 |  | cr | 151.9076 | 7 | -155063.6343 | 246.7116078 | j | Chase,1998 p1240. | FeSO4(cr) | NASA/TP—2002-211556, Appendix D
FeSO4 | FeSO4 | Other technologically relevant materials | 700 | 2000 | -7679585.18 | 33081.17 | -46.7816757 | 0.0678122322 | -3.74139213e-05 | 1.099952323e-08 | -1.320141816e-12 |  | cr | 151.9076 | 7 | -313482.7612 | 333.643767 | j | Chase,1998 p1240. | FeSO4(cr) | NASA/TP—2002-211556, Appendix D
FeS2 | FeS2 | Other technologically relevant materials | 200 | 600 | -250686.4207 | 3294.82783 | -17.13873471 | 0.08733851 | -0.0001306227449 | 7.36200164e-08 | 0 |  | cr | 119.975 | 7 | -38008.7329 | 92.7700241 | j | Pyrite. Chase,1998 p1246. | FeS2(cr) | NASA/TP—2002-211556, Appendix D
FeS2 | FeS2 | Other technologically relevant materials | 600 | 1400 | 911435.386 | -5471.73642 | 20.97363178 | -0.01514620285 | 1.27597581e-05 | -4.88155679e-09 | 7.71020391e-13 |  | cr | 119.975 | 7 | 7794.97985 | -122.7198763 | j | Pyrite. Chase,1998 p1246. | FeS2(cr) | NASA/TP—2002-211556, Appendix D
Fe2O3 | Fe2O3 | Ceramics | 298.15 | 600 | -2713211.885 | 23230.47773 | -67.6570177 | 0.1306052231 | -6.97068812e-05 | 0 | 0 |  | cr | 159.6882 | 7 | -225608.9397 | 422.807258 | g | Hematite below Curie pt. Pankratz,1983 p158. | Fe2O3(cr) | NASA/TP—2002-211556, Appendix D
Fe2O3 | Fe2O3 | Ceramics | 600 | 960 | 333349251 | -1859961.832 | 3885.13819 | -3.56259948 | 0.001231055904 | 0 | 0 |  | cr | 159.6882 | 7 | 10580588.7 | -25553.06055 | g | Hematite below Curie pt. Pankratz,1983 p158. | Fe2O3(cr) | NASA/TP—2002-211556, Appendix D
Fe2O3 | Fe2O3 | Ceramics | 960 | 1800 | -28440090.66 | 125378.645 | -211.9080355 | 0.2221481558 | -0.0001206765164 | 3.48073805e-08 | -4.16529786e-12 |  | cr | 159.6882 | 7 | -848392.652 | 1433.002161 | g | Hematite above Curie pt. Pankratz,1983 p158. | Fe2O3(cr) | NASA/TP—2002-211556, Appendix D
Fe2O3 | Fe2O3 | Ceramics | 1800 | 6000 | 0 | 0 | 17.1143988 | 0 | 0 | 0 | 0 |  | cr | 159.6882 | 7 | -104159.9645 | -87.80613745 | g | Hematite above Curie pt. Pankratz,1983 p158. | Fe2O3(cr) | NASA/TP—2002-211556, Appendix D
Fe2(SO4)3 | Fe2(SO4)3 | Other technologically relevant materials | 298.15 | 700 | -3987499.8 | 44715.8441 | -187.1627045 | 0.520384327 | -0.000525516731 | 2.053709591e-07 | 0 |  | cr | 399.8778 | 7 | -541897.628 | 1097.303717 | j | Chase,1998 p1249. | Fe2(SO4)3(cr) | NASA/TP—2002-211556, Appendix D
Fe2(SO4)3 | Fe2(SO4)3 | Other technologically relevant materials | 700 | 2000 | -17494751.74 | 73083.2078 | -93.9295136 | 0.1468051405 | -7.96309916e-05 | 2.311696556e-08 | -2.739014918e-12 |  | cr | 399.8778 | 7 | -760714.651 | 686.533029 | j | Chase,1998 p1249. | Fe2(SO4)3(cr) | NASA/TP—2002-211556, Appendix D
Fe3O4 | Fe3O4 | Ceramics | 200 | 298.15 | -51826712.3 | 1293463.453 | -13411.21962 | 74.0184244 | -0.2285725885 | 0.00037528843 | -2.559338368e-07 |  | cr | 231.5326 | 7 | -5570751.24 | 65756.8971 | g | Magnetite. Pankratz,1983 p160. Westrum,1969. | Fe3O4(cr) | NASA/TP—2002-211556, Appendix D
Fe3O4 | Fe3O4 | Ceramics | 298.15 | 800 | -4407671.38 | 53517.6027 | -261.3667759 | 0.743193149 | -0.000976784399 | 5.85886544e-07 | -8.78084318e-11 |  | cr | 231.5326 | 7 | -401807.545 | 1478.276107 | g | Magnetite. Pankratz,1983 p160. Westrum,1969. | Fe3O4(cr) | NASA/TP—2002-211556, Appendix D
Fe3O4 | Fe3O4 | Ceramics | 800 | 850 | 0 | 0 | -107.0116148 | 0.1738436706 | 0 | 0 | 0 |  | cr | 231.5326 | 7 | -92310.226 | 616.926572 | g | Magnetite. Pankratz,1983 p160. Westrum,1969. | Fe3O4(cr) | NASA/TP—2002-211556, Appendix D
Fe3O4 | Fe3O4 | Ceramics | 850 | 1870 | 57316919.8 | -181610.5186 | 277.7813396 | -0.1849830315 | 6.14564115e-05 | -3.66035086e-09 | -1.383713617e-12 |  | cr | 231.5326 | 7 | 990699.285 | -1868.855147 | g | Magnetite above Curie Pt. Pankratz,1983 p160. | Fe3O4(cr) | NASA/TP—2002-211556, Appendix D
Fe3O4 | Fe3O4 | Ceramics | 1870 | 6000 | 0 | 0 | 24.15439996 | 0 | 0 | 0 | 0 |  | L | 231.5326 | 7 | -124254.1349 | -110.9781572 | g | Liquid. Chase,1998 p1250 6/65. | Fe3O4(L) | NASA/TP—2002-211556, Appendix D
Gallium | Ga | Metals and alloys | 100 | 302.92 | 1665.524651 | -166.7535996 | 3.86087638 | -0.001325442179 | 2.405494396e-06 | 0 | 0 |  | cr | 69.723 | 7 | -157.7791876 | -17.3017803 | tpis96 | Rhombic. Ref-Elm. Gurvich,1996a pt1 p209 pt2 p169. | Ga(cr) | NASA/TP—2002-211556, Appendix D
Gallium | Ga | Metals and alloys | 302.92 | 6000 | 28468.30421 | 0 | 3.135362156 | -3.620177256e-05 | 2.898547239e-08 | 0 | 0 |  | L | 69.723 | 7 | -171.6496723 | -10.5371728 | tpis96 | Liquid. Ref-Elm. Gurvich,1996a pt1 p209 pt2 p169. | Ga(L) | NASA/TP—2002-211556, Appendix D
GaBr3 | GaBr3 | Other technologically relevant materials | 298.15 | 397 | 0 | 0 | 3.563409028 | 0.02798433101 | 0 | 0 | 0 |  | cr | 309.435 | 7 | -48851.378 | -6.997495329 | tpis96 | Gurvich,1996a pt1 p242 pt2 p195. | GaBr3(cr) | NASA/TP—2002-211556, Appendix D
GaBr3 | GaBr3 | Other technologically relevant materials | 397 | 6000 | 0 | 0 | 15.44288238 | 0 | 0 | 0 | 0 |  | L | 309.435 | 7 | -49906.9505 | -63.30801668 | tpis96 | Liquid. Gurvich,1996a pt1 p242 pt2 p195. | GaBr3(L) | NASA/TP—2002-211556, Appendix D
GaCL3 | GaCL3 | Other technologically relevant materials | 298.15 | 351 | 0 | 0 | 2.725476306 | 0.0295844253 | 0 | 0 | 0 |  | cr | 176.082 | 7 | -65510.7011 | -8.232857519 | tpis96 | Triclinic. Gurvich,1996a pt1 p234 pt2 p188. | GaCL3(cr) | NASA/TP—2002-211556, Appendix D
GaCL3 | GaCL3 | Other technologically relevant materials | 351 | 6000 | 0 | 0 | 13.10961199 | 0 | 0 | 0 | 0 |  | L | 176.082 | 7 | -65994.4936 | -54.89418092 | tpis96 | Liquid. Gurvich,1996a pt1 p234 pt2 p188. | GaCL3(L) | NASA/TP—2002-211556, Appendix D
GaF3 | GaF3 | Other technologically relevant materials | 298.15 | 2000 | 0 | 0 | 9.36158595 | 0.004503211855 | 0 | 0 | 0 |  | cr | 126.7182096 | 7 | -144310.5216 | -43.13509369 | tpis96 | Hexagonal. Gurvich,1996a pt1 p226 pt2 p181. | GaF3(cr) | NASA/TP—2002-211556, Appendix D
GaI3 | GaI3 | Other technologically relevant materials | 298.15 | 485 | 0 | 0 | 6.461715723 | 0.01866676449 | 0 | 0 | 0 |  | cr | 450.43641 | 7 | -28975.46082 | -17.72605384 | tpis96 | Rhombic. Gurvich,1996a pt1 p249 pt2 p202. | GaI3(cr) | NASA/TP—2002-211556, Appendix D
GaI3 | GaI3 | Other technologically relevant materials | 485 | 6000 | 0 | 0 | 16.56140891 | 0 | 0 | 0 | 0 |  | L | 450.43641 | 7 | -30126.86264 | -67.93170105 | tpis96 | Liquid. Gurvich,1996a pt1 p249 pt2 p202. | GaI3(L) | NASA/TP—2002-211556, Appendix D
Ga2O3 | Ga2O3 | Ceramics | 200 | 500 | -15156359.39 | 278792.2412 | -2090.093764 | 8.23685468 | -0.01771414598 | 1.99180432e-05 | -9.1679342e-09 |  | cr | 187.4442 | 7 | -1391968.792 | 10942.21304 | tpis96 | Monoclinic. Gurvich,1996a pt1 p219 pt2 p176. | Ga2O3(cr) | NASA/TP—2002-211556, Appendix D
Ga2O3 | Ga2O3 | Ceramics | 500 | 2080 | -285753.4599 | 0 | 13.75883846 | 0.001799504721 | 0 | 0 | 0 |  | cr | 187.4442 | 7 | -136357.0445 | -70.32081677 | tpis96 | Monoclinic. Gurvich,1996a pt1 p219 pt2 p176. | Ga2O3(cr) | NASA/TP—2002-211556, Appendix D
Ga2O3 | Ga2O3 | Ceramics | 2080 | 6000 | 0 | 0 | 19.24346714 | 0 | 0 | 0 | 0 |  | L | 187.4442 | 7 | -131707.8351 | -102.6657694 | tpis96 | Liquid. Gurvich,1996a pt1 p219 pt2 p176. | Ga2O3(L) | NASA/TP—2002-211556, Appendix D
Germanium | Ge | Semiconductors | 200 | 400 | -239650.6145 | 3150.57215 | -13.33941357 | 0.0364799781 | -2.942104614e-05 | 0 | 0 |  | cr | 72.64 | 7 | -16138.82957 | 79.392116 | tpis91 | Cubic. Ref-Elm. Gurvich,1991 pt1 p308 pt2 p268. | Ge(cr) | NASA/TP—2002-211556, Appendix D
Germanium | Ge | Semiconductors | 400 | 1211.4 | -18882.41797 | 0 | 2.89817307 | 0.000359165913 | 0 | 0 | 0 |  | cr | 72.64 | 7 | -943.386408 | -12.98669726 | tpis91 | Cubic. Ref-Elm. Gurvich,1991 pt1 p308 pt2 p268. | Ge(cr) | NASA/TP—2002-211556, Appendix D
Germanium | Ge | Semiconductors | 1211.4 | 6000 | 0 | 0 | 3.319498082 | 0 | 0 | 0 | 0 |  | L | 72.64 | 7 | 3278.99664 | -11.85992953 | tpis91 | Liquid. Ref-Elm. Gurvich,1991 pt1 p308 pt2 p268. | Ge(L) | NASA/TP—2002-211556, Appendix D
GeO2 | GeO2 | Ceramics | 100 | 298.15 | -13620.6101 | 0 | 1.390091028 | 0.01608814892 | 0 | 0 | 0 |  | II | 104.6388 | 7 | -70956.8274 | -8.0174837 | tpis91 | Tetragonal Rutile, Gurvich,1991 pt1 p319 pt2 p275. | GeO2(II) | NASA/TP—2002-211556, Appendix D
GeO2 | GeO2 | Ceramics | 298.15 | 1308 | -276312.1338 | 0 | 9.404643208 | -0.001212218158 | 1.110107511e-06 | 0 | 0 |  | II | 104.6388 | 7 | -73468.3007 | -50.04997052 | tpis91 | Tetragonal Rutile, Gurvich,1991 pt1 p319 pt2 p275. | GeO2(II) | NASA/TP—2002-211556, Appendix D
GeO2 | GeO2 | Ceramics | 1308 | 1388 | -153526.7863 | 0 | 7.481860025 | 0.001711465859 | 0 | 0 | 0 |  | I | 104.6388 | 7 | -69946.5297 | -37.1133196 | tpis91 | Hexagonal alpha-quartz,Gurvich,1991 pt1 p319 pt2 p275. | GeO2(I) | NASA/TP—2002-211556, Appendix D
GeO2 | GeO2 | Ceramics | 1388 | 6000 | 0 | 0 | 9.441326067 | 0 | 0 | 0 | 0 |  | L | 104.6388 | 7 | -68838.3787 | -47.38551165 | tpis91 | Tetragonal liquid,Gurvich,1991 pt1 p319 pt2 p275. | GeO2(L) | NASA/TP—2002-211556, Appendix D
GeS | GeS | Other technologically relevant materials | 100 | 298.15 | -17538.90915 | 0 | 4.96704923 | 0.00327712344 | 0 | 0 | 0 |  | cr | 104.705 | 7 | -10747.63864 | -21.38030847 | tpis91 | Crystal(II). Gurvich,1991 pt1 p342 pt2 p296. | GeS(cr) | NASA/TP—2002-211556, Appendix D
GeS | GeS | Other technologically relevant materials | 298.15 | 931 | 0 | 0 | 5.015328624 | 0.002453542061 | 0 | 0 | 0 |  | cr | 104.705 | 7 | -10666.60187 | -21.31118286 | tpis91 | Crystal(II). Gurvich,1991 pt1 p342 pt2 p296. | GeS(cr) | NASA/TP—2002-211556, Appendix D
GeS | GeS | Other technologically relevant materials | 931 | 6000 | 0 | 0 | 8.058201866 | 0 | 0 | 0 | 0 |  | L | 104.705 | 7 | -9874.41301 | -37.07715519 | tpis91 | Liquid. Gurvich,1991 pt1 p342 pt2 p296. | GeS(L) | NASA/TP—2002-211556, Appendix D
GeS2 | GeS2 | Other technologically relevant materials | 100 | 298.15 | -22395.38329 | 0 | 5.75420002 | 0.0080482438 | 0 | 0 | 0 |  | II | 136.77 | 7 | -16761.45505 | -24.05323435 | tpis91 | Crystal II. Gurvich,1991 pt1 p345 pt2 p298. | GeS2(II) | NASA/TP—2002-211556, Appendix D
GeS2 | GeS2 | Other technologically relevant materials | 298.15 | 1113 | -33676.0675 | 0 | 7.889821529 | 0.001310961199 | 0 | 0 | 0 |  | II | 136.77 | 7 | -17136.57615 | -34.27587425 | tpis91 | Crystal II. Gurvich,1991 pt1 p345 pt2 p298. | GeS2(II) | NASA/TP—2002-211556, Appendix D
GeS2 | GeS2 | Other technologically relevant materials | 1113 | 6000 | 0 | 0 | 12.02716696 | 0 | 0 | 0 | 0 |  | L | 136.77 | 7 | -18938.76733 | -60.06450099 | tpis91 | Liquid. Gurvich,1991 pt1 p345 pt2 p298. | GeS2(L) | NASA/TP—2002-211556, Appendix D
HBO2 | HBO2 | Ceramics | 298.15 | 509 | 0 | 0 | 4.478916978 | 0.007045514408 | 0 | 0 | 0 |  | cr | 43.81774 | 7 | -98419.1244 | -21.72637097 | tpis96 | Crystal,metaboric acid. Gurvich,1996a pt1 p41 pt2 p25. | HBO2(cr) | NASA/TP—2002-211556, Appendix D
HBO2 | HBO2 | Ceramics | 509 | 6000 | 0 | 0 | 12.62852531 | 0 | 0 | 0 | 0 |  | L | 43.81774 | 7 | -99934.7107 | -65.55326576 | tpis96 | Liquid, metaboric acid. Gurvich,1996a pt1 p41 pt2 p25. | HBO2(L) | NASA/TP—2002-211556, Appendix D
H2O | H2O | Other technologically relevant materials | 200 | 273.15 | -402677.748 | 2747.887946 | 57.3833663 | -0.826791524 | 0.00441308798 | -1.054251164e-05 | 9.69449597e-09 |  | cr | 18.01528 | 7 | -55303.1499 | -190.2572063 | g11/99 | Ice. Gordon,1982. | H2O(cr) | NASA/TP—2002-211556, Appendix D
H2O | H2O | Other technologically relevant materials | 273.15 | 373.15 | 1326371304 | -24482953.88 | 187942.8776 | -767.899505 | 1.761556813 | -0.002151167128 | 1.092570813e-06 |  | L | 18.01528 | 7 | 110176047.6 | -977970.097 | g | Liquid. Cox,1989. Haar,1984. Keenan,1984. Stimson,1969. | H2O(L) | NASA/TP—2002-211556, Appendix D
H2O | H2O | Other technologically relevant materials | 373.15 | 600 | 1263631001 | -16803802.49 | 92782.3479 | -272.237395 | 0.447924376 | -0.000391939743 | 1.425743266e-07 |  | L | 18.01528 | 7 | 81131768.8 | -513441.808 | g | Liquid. Cox,1989. Haar,1984. Keenan,1984. Stimson,1969. | H2O(L) | NASA/TP—2002-211556, Appendix D
H2SO4 | H2SO4 | Other technologically relevant materials | 283.456 | 1000 | -77499.3385 | 1040.538662 | 4.43380491 | 0.0364884548 | -1.743440132e-05 | 1.175631937e-08 | -3.17009169e-12 |  | L | 98.07848 | 7 | -106899.7367 | -13.53966639 | j | Chase,1998 p1335. | H2SO4(L) | NASA/TP—2002-211556, Appendix D
H3BO3 | H3BO3 | Ceramics | 200 | 444.1 | 2370260.101 | -31164.26553 | 148.8140666 | -0.2710868145 | 0.0002274904549 | 0 | 0 |  | cr | 61.83302 | 7 | 19508.11769 | -857.544195 | tpis96 | Triclinic,orthoboric acid. Gurvich,1996a pt1 p48 pt2 p31. | H3BO3(cr) | NASA/TP—2002-211556, Appendix D
H3BO3 | H3BO3 | Ceramics | 444.1 | 6000 | 0 | 0 | 21.64890054 | 0 | 0 | 0 | 0 |  | L | 61.83302 | 7 | -136742.6553 | -110.0910256 | tpis96 | Liquid,orthoboric acid. Gurvich,1996a pt1 p48 pt2 p31. | H3BO3(L) | NASA/TP—2002-211556, Appendix D
H3PO4 | H3PO4 | Other technologically relevant materials | 200 | 315.5 | 2733.365471 | 0 | 1.109347863 | 0.0412902457 | -7.81035332e-06 | 0 | 0 |  | cr | 97.995181 | 7 | -156575.3156 | -4.97347313 | j12/71 | Crystal,Phosphoric acid. Chase,1998 p1345-7. | H3PO4(cr) | NASA/TP—2002-211556, Appendix D
H3PO4 | H3PO4 | Other technologically relevant materials | 315.5 | 1000 | 41090.8111 | -441.03435 | 8.54779165 | 0.0319826133 | 5.16752953e-06 | -3.2562166e-09 | 8.32314874e-13 |  | L | 97.995181 | 7 | -154317.538 | -41.5539865 | j12/71 | Liquid,Phosphoric acid. Chase,1998 pp1345-7. | H3PO4(L) | NASA/TP—2002-211556, Appendix D
Mercury | Hg | Metals and alloys | 100 | 234.29 | -3184.58661 | 0 | 3.46442487 | -0.00405486461 | 1.766281131e-05 | 0 | 0 |  | cr | 200.59 | 7 | -1282.454336 | -11.32010161 | j12/61 | Tetragonal. Ref-Elm. Chase,1998 pp1373-4. | Hg(cr) | NASA/TP—2002-211556, Appendix D
Mercury | Hg | Metals and alloys | 234.29 | 600 | 105832.5418 | -1993.82615 | 18.80577074 | -0.0599468092 | 0.000122832703 | -1.293155349e-07 | 5.53073443e-11 |  | L | 200.59 | 7 | 7916.77839 | -90.648711 | j12/61 | Liquid. Ref-Elm. Chase,1998 pp1373-4. | Hg(L) | NASA/TP—2002-211556, Appendix D
Mercury | Hg | Metals and alloys | 600 | 2000 | 791384.008 | -3956.32706 | 11.06465862 | -0.00815398265 | 4.97050416e-06 | -1.510428227e-09 | 1.872051162e-13 |  | L | 200.59 | 7 | 22137.72421 | -60.7246167 | j12/61 | Liquid. Ref-Elm. Chase,1998 pp1373-4. | Hg(L) | NASA/TP—2002-211556, Appendix D
HgBr2 | HgBr2 | Other technologically relevant materials | 298.15 | 514 | -1853158.54 | 20038.08568 | -72.358752 | 0.1451267662 | -9.24026943e-05 | 0 | 0 |  | cr | 360.398 | 7 | -125529.5454 | 450.376971 | g12/00 | Chase,1998 p482 3/62. Pankratz,1984 p302. | HgBr2(cr) | NASA/TP—2002-211556, Appendix D
HgBr2 | HgBr2 | Other technologically relevant materials | 514 | 6000 | 0 | 0 | 12.27853475 | 0 | 0 | 0 | 0 |  | L | 360.398 | 7 | -23203.42036 | -46.84603799 | g12/00 | Chase,1998 pp482-4 3/62. | HgBr2(L) | NASA/TP—2002-211556, Appendix D
HgO | HgO | Other technologically relevant materials | 200 | 400 | -10629.35837 | 0 | 3.34578286 | 0.00877537338 | -6.11041775e-06 | 0 | 0 |  | cr | 216.5894 | 7 | -12288.59467 | -13.01600791 | j | Chase,1998 p1382. | HgO(cr) | NASA/TP—2002-211556, Appendix D
HgO | HgO | Other technologically relevant materials | 400 | 1000 | 1582008.299 | -15116.20794 | 61.5717299 | -0.1075963114 | 0.000120360294 | -7.0376714e-08 | 1.672097585e-11 |  | cr | 216.5894 | 7 | 65998.704 | -356.86286 | j | Chase,1998 p1382. | HgO(cr) | NASA/TP—2002-211556, Appendix D
I2 | I2 | Other technologically relevant materials | 200 | 386.75 | -3901269.14 | 91432.0233 | -890.04575 | 4.67127016 | -0.01357161837 | 2.073947355e-05 | -1.292905191e-08 |  | cr | 253.80894 | 7 | -391263.263 | 4422.60365 | tpis89 | Rhombic. Ref-Elm. Gurvich,1989 pt1 p219 pt2 p315. | I2(cr) | NASA/TP—2002-211556, Appendix D
I2 | I2 | Other technologically relevant materials | 386.75 | 6000 | 0 | 0 | 9.568212679 | 0 | 0 | 0 | 0 |  | L | 253.80894 | 7 | -1204.453805 | -36.37326088 | tpis89 | Liquid. Ref-Elm. Gurvich,1989 pt1 p219 pt2 p315. | I2(L) | NASA/TP—2002-211556, Appendix D
Indium | In | Metals and alloys | 100 | 429.784 | 8511.61687 | -345.047004 | 6.83878517 | -0.01818530679 | 4.12242142e-05 | -2.96000873e-08 | 0 |  | cr | 114.818 | 7 | 458.058998 | -29.28914154 | tpis96 | Tetragonal. Ref-Elm. Gurvich,1996a pt1 255 pt2 p207. | In(cr) | NASA/TP—2002-211556, Appendix D
Indium | In | Metals and alloys | 429.784 | 6000 | 50923.02493 | 0 | 3.302178962 | -0.0001313366633 | 6.037637816e-08 | 0 | 0 |  | L | 114.818 | 7 | -451.151759 | -10.7501583 | tpis96 | Liquid. Ref-Elm. Gurvich,1996a pt1 255 pt2 p207. | In(L) | NASA/TP—2002-211556, Appendix D
InBr | InBr | Other technologically relevant materials | 298.15 | 558 | 0 | 0 | 4.633586345 | 0.004628534935 | 0 | 0 | 0 |  | cr | 194.722 | 7 | -22634.76911 | -14.55042037 | tpis96 | Rhombic Gurvich,1996a pt1 p289 pt2 p232. | InBr(cr) | NASA/TP—2002-211556, Appendix D
InBr | InBr | Other technologically relevant materials | 558 | 6000 | 0 | 0 | 8.419016875 | 0 | 0 | 0 | 0 |  | L | 194.722 | 7 | -22222.38473 | -32.67500998 | tpis96 | Liquid Gurvich,1996a pt1 p289 pt2 p232 | InBr(L) | NASA/TP—2002-211556, Appendix D
InBr3 | InBr3 | Other technologically relevant materials | 298.15 | 693 | 0 | 0 | 11.54114915 | 0.002436824299 | 0 | 0 | 0 |  | cr | 354.53 | 7 | -51537.6986 | -45.43581045 | tpis96 | Gurvich,1996a pt1 p292 pt2 p235. | InBr3(cr) | NASA/TP—2002-211556, Appendix D
InBr3 | InBr3 | Other technologically relevant materials | 693 | 6000 | 0 | 0 | 16.2366754 | 0 | 0 | 0 | 0 |  | L | 354.53 | 7 | -51079.4937 | -69.94831229 | tpis96 | Liquid Gurvich,1996a pt1 p292 pt2 p235. | InBr3(L) | NASA/TP—2002-211556, Appendix D
InCL | InCL | Other technologically relevant materials | 298.15 | 387 | 0 | 0 | 5.163984408 | 0.003438567035 | 0 | 0 | 0 |  | crII | 150.271 | 7 | -24123.14134 | -18.4203424 | tpis96 | Cubic Gurvich,1996a pt1 p280 pt2 p224. | InCL(crII) | NASA/TP—2002-211556, Appendix D
InCL | InCL | Other technologically relevant materials | 387 | 484 | 0 | 0 | 6.7352135 | 0 | 0 | 0 | 0 |  | crI | 150.271 | 7 | -24411.17035 | -26.29006183 | tpis96 | Rhombic Gurvich,1996a pt1 p280 pt2 p224. | InCL(crI) | NASA/TP—2002-211556, Appendix D
InCL | InCL | Other technologically relevant materials | 484 | 6000 | 0 | 0 | 8.058201866 | 0 | 0 | 0 | 0 |  | L | 150.271 | 7 | -22489.71016 | -29.1759408 | tpis96 | Liquid Gurvich,1996a pt1 p280 pt2 p224 | InCL(L) | NASA/TP—2002-211556, Appendix D
InCl3 | InCl3 | Other technologically relevant materials | 298.15 | 856 | 0 | 0 | 10.93437857 | 0.003665158861 | 0 | 0 | 0 |  | cr | 221.177 | 7 | -67166.9741 | -46.31386948 | tpis96 | Monoclinic Gurvich,1996a pt1 p284 pt2 p227. | InCl3(cr) | NASA/TP—2002-211556, Appendix D
InCl3 | InCl3 | Other technologically relevant materials | 856 | 6000 | 0 | 0 | 14.07178535 | 0 | 0 | 0 | 0 |  | L | 221.177 | 7 | -65262.4623 | -60.56749656 | tpis96 | Liquid Gurvich,1996a pt1 p284 pt2 p227. | InCl3(L) | NASA/TP—2002-211556, Appendix D
InF3 | InF3 | Other technologically relevant materials | 298.15 | 1445 | 0 | 0 | 9.751747247 | 0.004404348542 | 0 | 0 | 0 |  | cr | 171.8132096 | 7 | -146226.5291 | -43.64479594 | tpis96 | Hexagonal Gurvich,1996a pt1 p274 pt2 p219. | InF3(cr) | NASA/TP—2002-211556, Appendix D
InF3 | InF3 | Other technologically relevant materials | 1445 | 6000 | 0 | 0 | 16.11640373 | 0 | 0 | 0 | 0 |  | L | 171.8132096 | 7 | -143127.876 | -78.2619798 | tpis96 | Liquid Gurvich,1996a pt1 p274 pt2 p219. | InF3(L) | NASA/TP—2002-211556, Appendix D
InI | InI | Other technologically relevant materials | 200 | 637.5 | -92539.7672 | 1215.13384 | -0.01038882859 | 0.01368794477 | -9.11796439e-06 | 1.596277777e-09 | 1.519819589e-12 |  | cr | 241.72247 | 7 | -20090.17203 | 14.36598613 | tpis96 | Rhombic Gurvich,1996a pt1 p296 pt2 p240 | InI(cr) | NASA/TP—2002-211556, Appendix D
InI | InI | Other technologically relevant materials | 637.5 | 6000 | 0 | 0 | 8.443071209 | 0 | 0 | 0 | 0 |  | L | 241.72247 | 7 | -13319.49891 | -31.68475714 | tpis96 | Liquid Gurvich,1996a pt1 p296 pt2 p240 | InI(L) | NASA/TP—2002-211556, Appendix D
InI2 | InI2 | Other technologically relevant materials | 200 | 428 | 26574.10907 | 0 | 6.94621017 | 0.00688988476 | 0 | 0 | 0 |  | crII | 368.62694 | 7 | -23455.92914 | -20.56620828 | tpis96 | Gurvich,1996a pt1 p299 pt2 p242. | InI2(crII) | NASA/TP—2002-211556, Appendix D
InI2 | InI2 | Other technologically relevant materials | 428 | 497 | 0 | 0 | 10.8052068 | 0 | 0 | 0 | 0 |  | crI | 368.62694 | 7 | -24383.45996 | -40.70950647 | tpis96 | Gurvich,1996a pt1 p299 pt2 p242. | InI2(crI) | NASA/TP—2002-211556, Appendix D
InI2 | InI2 | Other technologically relevant materials | 497 | 6000 | 0 | 0 | 13.79516051 | 0 | 0 | 0 | 0 |  | L | 368.62694 | 7 | -24444.24767 | -56.4052588 | tpis96 | Liquid Gurvich,1996a pt1 p299 pt2 p242. | InI2(L) | NASA/TP—2002-211556, Appendix D
InI3 | InI3 | Other technologically relevant materials | 296 | 480 | -1888.265213 | 0 | 10.96468704 | 0.004804492387 | 0 | 0 | 0 |  | cr | 495.53141 | 7 | -30429.8526 | -37.0828357 | tpis96 | Monoclinic Gurvich,1996a pt1 p301 pt2 p244. | InI3(cr) | NASA/TP—2002-211556, Appendix D
InI3 | InI3 | Other technologically relevant materials | 480 | 6000 | 0 | 0 | 16.52532741 | 0 | 0 | 0 | 0 |  | L | 495.53141 | 7 | -30318.92811 | -64.47232654 | tpis96 | Liquid Gurvich,1996a pt1 p301 pt2 p244. | InI3(L) | NASA/TP—2002-211556, Appendix D
In2O3 | In2O3 | Ceramics | 200 | 500 | -9503707.35 | 177090.7496 | -1344.503703 | 5.39130371 | -0.01171772659 | 1.329195789e-05 | -6.16394354e-09 |  | cr | 277.6342 | 7 | -910473.367 | 7021.33921 | tpis96 | Cubic. Gurvich,1996a pt1 p267 pt2 p214. | In2O3(cr) | NASA/TP—2002-211556, Appendix D
In2O3 | In2O3 | Ceramics | 500 | 2186 | -271994.3809 | 0 | 14.61433085 | 0.00121017354 | 0 | 0 | 0 |  | cr | 277.6342 | 7 | -116334.0719 | -72.91389772 | tpis96 | Cubic. Gurvich,1996a pt1 p267 pt2 p214. | In2O3(cr) | NASA/TP—2002-211556, Appendix D
In2O3 | In2O3 | Ceramics | 2186 | 6000 | 0 | 0 | 19.24346714 | 0 | 0 | 0 | 0 |  | L | 277.6342 | 7 | -110808.9477 | -100.0602622 | tpis96 | Liquid. Gurvich,1996a pt1 p267 pt2 p214. | In2O3(L) | NASA/TP—2002-211556, Appendix D
Potassium | K | Metals and alloys | 200 | 336.86 | -102203.1747 | 0 | 13.33752016 | -0.0558099075 | 9.0130091e-05 | 0 | 0 |  | cr | 39.0983 | 7 | -2635.06243 | -56.1537652 | coda89 | Cubic. Ref-Elm. Cox,1989 p257. | K(cr) | NASA/TP—2002-211556, Appendix D
Potassium | K | Metals and alloys | 336.86 | 2200 | -3935.72203 | -45.4727811 | 4.845244 | -0.003083546588 | 2.015548866e-06 | -3.70617293e-11 | 5.03289548e-15 |  | L | 39.0983 | 7 | -807.560968 | -18.36641748 | coda89 | Liquid. Ref-Elm. Cox,1989 p257. | K(L) | NASA/TP—2002-211556, Appendix D
KALO2 | KALO2 | Ceramics | 200 | 500 | -4112581.4 | 77768.3681 | -597.161416 | 2.439288137 | -0.0053400524 | 6.09854195e-06 | -2.843205389e-09 |  | II | 98.078638 | 7 | -486771.466 | 3112.19153 | tpis82 | Cubic Gurvich,1982 pt1 p416 pt2 p440. | KALO2(II) | NASA/TP—2002-211556, Appendix D
KALO2 | KALO2 | Ceramics | 500 | 810 | -156594.5988 | 0 | 9.60985918 | 0.00437977849 | 0 | 0 | 0 |  | II | 98.078638 | 7 | -139564.1536 | -46.6504536 | tpis82 | Cubic Gurvich,1982 pt1 p416 pt2 p440. | KALO2(II) | NASA/TP—2002-211556, Appendix D
KALO2 | KALO2 | Ceramics | 810 | 1986 | 820252.787 | 0 | 7.962706161 | 0.003725414967 | 0 | 0 | 0 |  | I | 98.078638 | 7 | -136653.5595 | -34.15265795 | tpis82 | Cubic Gurvich,1982 pt1 p416 pt2 p440. | KALO2(I) | NASA/TP—2002-211556, Appendix D
KALO2 | KALO2 | Ceramics | 1986 | 6000 | 0 | 0 | 15.63531705 | 0 | 0 | 0 | 0 |  | L | 98.078638 | 7 | -135095.2219 | -80.1569362 | tpis82 | Liquid. Gurvich,1982 pt1 p416 pt2 p440. | KALO2(L) | NASA/TP—2002-211556, Appendix D
KBO2 | KBO2 | Ceramics | 200 | 500 | -16017906.83 | 299721.9831 | -2274.223151 | 9.01494222 | -0.01951702277 | 2.207384968e-05 | -1.021270864e-08 |  | cr | 81.9081 | 7 | -1468642.542 | 11887.23021 | tpis82 | Hexagonal. Gurvich,1982 pt1 p414 pt2 p438. | KBO2(cr) | NASA/TP—2002-211556, Appendix D
KBO2 | KBO2 | Ceramics | 500 | 1220 | -232870.9444 | 0 | 9.86297709 | 0.002740064145 | 0 | 0 | 0 |  | cr | 81.9081 | 7 | -122070.4116 | -48.7004377 | tpis82 | Hexagonal. Gurvich,1982 pt1 p414 pt2 p438. | KBO2(cr) | NASA/TP—2002-211556, Appendix D
KBO2 | KBO2 | Ceramics | 1220 | 6000 | 0 | 0 | 17.4393921 | 0 | 0 | 0 | 0 |  | L | 81.9081 | 7 | -125054.5034 | -95.81938648 | tpis82 | Liquid. Gurvich,1982 pt1 p414 pt2 p438. | KBO2(L) | NASA/TP—2002-211556, Appendix D
KBr | KBr | Other technologically relevant materials | 200 | 500 | 5931068.11 | -110154.8735 | 834.65261 | -3.24106037 | 0.00697618485 | -7.84725134e-06 | 3.6147077e-09 |  | cr | 119.0023 | 7 | 447560.658 | -4361.63869 | tpis82 | Cubic. Gurvich,1982 pt1 p394 pt2 p422. | KBr(cr) | NASA/TP—2002-211556, Appendix D
KBr | KBr | Other technologically relevant materials | 500 | 1007 | 31454.85337 | 0 | 5.19996622 | 0.002540382104 | 0 | 0 | 0 |  | cr | 119.0023 | 7 | -48878.72 | -18.67132005 | tpis82 | Cubic. Gurvich,1982 pt1 p394 pt2 p422. | KBr(cr) | NASA/TP—2002-211556, Appendix D
KBr | KBr | Other technologically relevant materials | 1007 | 6000 | 0 | 0 | 8.35888104 | 0 | 0 | 0 | 0 |  | L | 119.0023 | 7 | -47733.6144 | -34.92371367 | tpis82 | Liquid. Gurvich,1982 pt1 p394 pt2 p422. | KBr(L) | NASA/TP—2002-211556, Appendix D
KCN | KCN | Other technologically relevant materials | 168.3 | 400 | 47892.2666 | -686.939942 | 11.89656301 | -0.00995793223 | 9.25375825e-06 | 0 | 0 |  | II | 65.1157 | 7 | -12758.80363 | -51.8904736 | j | Chase,1998 pp617-9. | KCN(II) | NASA/TP—2002-211556, Appendix D
KCN | KCN | Other technologically relevant materials | 400 | 895 | -85507.2608 | 711.510918 | 5.64244236 | 0.0037335922 | -2.880609857e-06 | 8.84838798e-10 | 0 |  | II | 65.1157 | 7 | -19811.54134 | -15.8646147 | j | Chase,1998 pp617-9. | KCN(II) | NASA/TP—2002-211556, Appendix D
KCN | KCN | Other technologically relevant materials | 895 | 6000 | 0 | 0 | 9.057899984 | 0 | 0 | 0 | 0 |  | L | 65.1157 | 7 | -15226.66331 | -35.45330543 | j | Chase,1998 pp617-9. | KCN(L) | NASA/TP—2002-211556, Appendix D
KCL | KCL | Other technologically relevant materials | 200 | 500 | 1179895.024 | -22178.24961 | 173.093063 | -0.654543415 | 0.001415897824 | -1.598259237e-06 | 7.38753415e-10 |  | cr | 74.5513 | 7 | 45607.8273 | -899.152715 | tpis82 | Cubic. Gurvich,1982 pt1 p390 pt2 p419. | KCL(cr) | NASA/TP—2002-211556, Appendix D
KCL | KCL | Other technologically relevant materials | 500 | 1044 | 288.8789664 | 0 | 5.28708855 | 0.00400409216 | -4.34344901e-06 | 2.753186288e-09 | 0 |  | cr | 74.5513 | 7 | -54217.8564 | -21.21648362 | tpis82 | Cubic. Gurvich,1982 pt1 p390 pt2 p419. | KCL(cr) | NASA/TP—2002-211556, Appendix D
KCL | KCL | Other technologically relevant materials | 1044 | 6000 | 0 | 0 | 8.659560215 | 0 | 0 | 0 | 0 |  | L | 74.5513 | 7 | -53221.1323 | -38.76839685 | tpis82 | Liquid. Gurvich,1982 pt1 p390 pt2 p419. | KCL(L) | NASA/TP—2002-211556, Appendix D
KF | KF | Other technologically relevant materials | 200 | 500 | -2920039.956 | 53196.0456 | -391.018293 | 1.542524798 | -0.00329646012 | 3.69248703e-06 | -1.695192481e-09 |  | cr | 58.0967032 | 7 | -310777.4664 | 2055.199175 | tpis82 | Cubic. Gurvich,1982 pt1 p387 pt2 p416. | KF(cr) | NASA/TP—2002-211556, Appendix D
KF | KF | Other technologically relevant materials | 500 | 1131 | -33794.6671 | 0 | 5.80609949 | 0.001562870483 | 0 | 0 | 0 |  | cr | 58.0967032 | 7 | -70456.7035 | -25.73881635 | tpis82 | Cubic. Gurvich,1982 pt1 p387 pt2 p416. | KF(cr) | NASA/TP—2002-211556, Appendix D
KF | KF | Other technologically relevant materials | 1131 | 6000 | 0 | 0 | 8.455098376 | 0 | 0 | 0 | 0 |  | L | 58.0967032 | 7 | -69055.6527 | -39.60518579 | tpis82 | Liquid. Gurvich,1982 pt1 p387 pt2 p416. | KF(L) | NASA/TP—2002-211556, Appendix D
KH | KH | Other technologically relevant materials | 298.15 | 892 | -64573.8592 | 0 | 4.09296519 | 0.0039969884 | 0 | 0 | 0 |  | cr | 40.10624 | 7 | -8568.66028 | -18.70503989 | tpis82 | Cubic. Gurvich,1982 pt1 p381 pt2 p411. | KH(cr) | NASA/TP—2002-211556, Appendix D
KH | KH | Other technologically relevant materials | 892 | 6000 | 0 | 0 | 6.7352135 | 0 | 0 | 0 | 0 |  | L | 40.10624 | 7 | -6737.31861 | -30.21766413 | tpis82 | Liquid. Gurvich,1982 pt1 p381 pt2 p411. | KH(L) | NASA/TP—2002-211556, Appendix D
K(HF2) | K(HF2) | Other technologically relevant materials | 200 | 469.85 | 2015.718998 | -353.378919 | 8.92824767 | 0.002814397451 | 7.29980905e-06 | 0 | 0 |  | a | 78.1030464 | 7 | -112832.3001 | -40.6670152 | j | Alpha. Chase,1998 pp1104-6. | K(HF2)(a) | NASA/TP—2002-211556, Appendix D
K(HF2) | K(HF2) | Other technologically relevant materials | 469.85 | 511.95 | 0 | 0 | 12.05711461 | 0 | 0 | 0 | 0 |  | b | 78.1030464 | 7 | -114568.2138 | -54.1691209 | j | Beta. Chase,1998 pp1104-6. | K(HF2)(b) | NASA/TP—2002-211556, Appendix D
K(HF2) | K(HF2) | Other technologically relevant materials | 511.95 | 6000 | 0 | 0 | 12.58041665 | 0 | 0 | 0 | 0 |  | L | 78.1030464 | 7 | -114040.0401 | -55.87860571 | j | Liquid. Chase,1998 pp1104-6. | K(HF2)(L) | NASA/TP—2002-211556, Appendix D
KI | KI | Other technologically relevant materials | 200 | 500 | 3849118.67 | -71984.1195 | 550.758264 | -2.141022674 | 0.00462831207 | -5.22232277e-06 | 2.4116946e-09 |  | cr | 166.00277 | 7 | 282685.2967 | -2871.024327 | tpis82 | Cubic. Gurvich,1982 pt1 p398 pt2 p425. | KI(cr) | NASA/TP—2002-211556, Appendix D
KI | KI | Other technologically relevant materials | 500 | 954 | 27705.77458 | 0 | 5.23590121 | 0.002694044229 | 0 | 0 | 0 |  | cr | 166.00277 | 7 | -41193.3952 | -17.72462446 | tpis82 | Cubic. Gurvich,1982 pt1 p398 pt2 p425. | KI(cr) | NASA/TP—2002-211556, Appendix D
KI | KI | Other technologically relevant materials | 954 | 6000 | 0 | 0 | 8.455098376 | 0 | 0 | 0 | 0 |  | L | 166.00277 | 7 | -40178.6791 | -34.22733253 | tpis82 | Liquid. Gurvich,1982 pt1 p398 pt2 p425. | KI(L) | NASA/TP—2002-211556, Appendix D
KNO2 | KNO2 | Other technologically relevant materials | 200 | 314.7 | -12282974.84 | 0 | 1182.559906 | -6.07684232 | 0.00877842484 | 0 | 0 |  | II | 85.1038 | 7 | -245242.4942 | -5366.9059 | tpis82 | Hexagonal. Gurvich,1982 pt1 p404 pt2 p430. | KNO2(II) | NASA/TP—2002-211556, Appendix D
KNO2 | KNO2 | Other technologically relevant materials | 314.7 | 711 | 0 | 0 | 9.827879214 | 0.002012866663 | 0 | 0 | 0 |  | I | 85.1038 | 7 | -46877.7497 | -37.82318671 | tpis82 | Cubic. Gurvich,1982 pt1 p404 pt2 p430. | KNO2(I) | NASA/TP—2002-211556, Appendix D
KNO2 | KNO2 | Other technologically relevant materials | 711 | 6000 | 0 | 0 | 12.2677103 | 0 | 0 | 0 | 0 |  | L | 85.1038 | 7 | -46095.1596 | -49.58866367 | tpis82 | Liquid. Gurvich,1982 pt1 p404 pt2 p430. | KNO2(L) | NASA/TP—2002-211556, Appendix D
KNO3 | KNO3 | Other technologically relevant materials | 200 | 402 | 3565624.07 | -62913.1938 | 439.259994 | -1.436497824 | 0.002380417773 | -1.518208824e-06 | 0 |  | a | 101.1032 | 7 | 225850.5778 | -2341.795728 | tpis82 | Rhombic. Gurvich,1982 pt1 p407 pt2 p432. | KNO3(a) | NASA/TP—2002-211556, Appendix D
KNO3 | KNO3 | Other technologically relevant materials | 402 | 607.7 | 3211975.21 | 0 | -50.32659772 | 0.1462070525 | -8.159374395e-05 | 0 | 0 |  | b | 101.1032 | 7 | -39348.4662 | 280.712374 | tpis82 | Hexagonal. Gurvich,1982 pt1 p407 pt2 p432. | KNO3(b) | NASA/TP—2002-211556, Appendix D
KNO3 | KNO3 | Other technologically relevant materials | 607.7 | 6000 | 0 | 0 | 16.95830542 | 0 | 0 | 0 | 0 |  | L | 101.1032 | 7 | -63451.0635 | -79.18784042 | tpis82 | Liquid. Gurvich,1982 pt1 p407 pt2 p432. | KNO3(L) | NASA/TP—2002-211556, Appendix D
KOH | KOH | Other technologically relevant materials | 100 | 298.15 | -438006.462 | 11254.72885 | -102.3623342 | 0.437563044 | -0.000592034639 | 0 | 0 |  | a | 56.10564 | 7 | -100215.5756 | 524.130828 | g | Alpha,beta. Gurvich,1997 p1031. | KOH(a) | NASA/TP—2002-211556, Appendix D
KOH | KOH | Other technologically relevant materials | 298.15 | 517 | -2814.35707 | 0 | 6.478313214 | 0.006183767895 | 0 | 0 | 0 |  | b | 56.10564 | 7 | -53138.8216 | -28.99826328 | g | Beta. Gurvich,1997 p1031. | KOH(b) | NASA/TP—2002-211556, Appendix D
KOH | KOH | Other technologically relevant materials | 517 | 679 | 0 | 0 | 9.621733572 | 0 | 0 | 0 | 0 |  | c | 56.10564 | 7 | -53258.5783 | -44.13346659 | g | Gamma. Gurvich,1997 p1031. | KOH(c) | NASA/TP—2002-211556, Appendix D
KOH | KOH | Other technologically relevant materials | 679 | 6000 | 0 | 0 | 10.46363526 | 0 | 0 | 0 | 0 |  | L | 56.10564 | 7 | -52880.0834 | -48.22385687 | g | Liquid. Gurvich,1997 p1031. | KOH(L) | NASA/TP—2002-211556, Appendix D
KO2 | KO2 | Other technologically relevant materials | 200 | 422 | 5149174.26 | -76146.0435 | 453.718154 | -1.29560116 | 0.00189282222 | -1.090404806e-06 | 0 |  | b | 71.0971 | 7 | 324751.881 | -2484.666478 | tpis82 | Tetragonal. Gurvich,1982 pt1 p375 pt2 p405. | KO2(b) | NASA/TP—2002-211556, Appendix D
KO2 | KO2 | Other technologically relevant materials | 422 | 808 | 0 | 0 | 10.58390693 | 0 | 0 | 0 | 0 |  | a | 71.0971 | 7 | -37342.5973 | -45.45206851 | tpis82 | Cubic. Gurvich,1982 pt1 p375 pt2 p405. | KO2(a) | NASA/TP—2002-211556, Appendix D
KO2 | KO2 | Other technologically relevant materials | 808 | 6000 | 0 | 0 | 12.02716696 | 0 | 0 | 0 | 0 |  | L | 71.0971 | 7 | -36031.155 | -52.04773022 | tpis82 | Liquid. Gurvich,1982 pt1 p375 pt2 p405. | KO2(L) | NASA/TP—2002-211556, Appendix D
K2CO3 | K2CO3 | Other technologically relevant materials | 200 | 693 | -363282.643 | 5957.56784 | -30.80710797 | 0.1494558714 | -0.0002377158989 | 2.231711601e-07 | -8.46666288e-11 |  | a | 138.2055 | 7 | -169413.6603 | 176.3682121 | tpis82 | Monoclinic. Gurvich,1982 pt1 p410 pt2 p434. | K2CO3(a) | NASA/TP—2002-211556, Appendix D
K2CO3 | K2CO3 | Other technologically relevant materials | 693 | 1173 | 0 | 0 | 13.1002308 | 0.008280944999 | 0 | 0 | 0 |  | b | 138.2055 | 7 | -142406.5852 | -58.05609552 | tpis82 | Hexagonal. Gurvich,1982 pt1 p410 pt2 p434. | K2CO3(b) | NASA/TP—2002-211556, Appendix D
K2CO3 | K2CO3 | Other technologically relevant materials | 1173 | 6000 | 0 | 0 | 24.71582811 | 0 | 0 | 0 | 0 |  | L | 138.2055 | 7 | -146666.3988 | -127.30642 | tpis82 | Liquid. Gurvich,1982 pt1 p410 pt2 p434. | K2CO3(L) | NASA/TP—2002-211556, Appendix D
K2O | K2O | Other technologically relevant materials | 298.15 | 590 | 0 | 0 | 6.140710637 | 0.008448122619 | 0 | 0 | 0 |  | c | 94.196 | 7 | -45708.6071 | -25.96002023 | tpis82 | III Cubic. Gurvich,1982 pt1 p377 pt2 p406. | K2O(c) | NASA/TP—2002-211556, Appendix D
K2O | K2O | Other technologically relevant materials | 590 | 645 | 0 | 0 | 12.02716696 | 0 | 0 | 0 | 0 |  | b | 94.196 | 7 | -47627.0304 | -58.38924536 | tpis82 | II Cubic. Gurvich,1982 pt1 p377 pt2 p406. | K2O(b) | NASA/TP—2002-211556, Appendix D
K2O | K2O | Other technologically relevant materials | 645 | 1013 | 0 | 0 | 12.02716696 | 0 | 0 | 0 | 0 |  | a | 94.196 | 7 | -47145.9437 | -57.64337454 | tpis82 | I Tetragonal. Gurvich,1982 pt1 p377 pt2 p406. | K2O(a) | NASA/TP—2002-211556, Appendix D
K2O | K2O | Other technologically relevant materials | 1013 | 6000 | 0 | 0 | 12.02716696 | 0 | 0 | 0 | 0 |  | L | 94.196 | 7 | -43898.6086 | -54.43771306 | tpis82 | Liquid. Gurvich,1982 pt1 p377 pt2 p406. | K2O(L) | NASA/TP—2002-211556, Appendix D
K2O2 | K2O2 | Other technologically relevant materials | 298.15 | 818 | 0 | 0 | 9.1512308 | 0.006015267286 | 0 | 0 | 0 |  | cr | 110.1954 | 7 | -56276.148 | -39.86168914 | tpis82 | Rhombic. Gurvich,1982 pt1 p379 pt2 p409. | K2O2(cr) | NASA/TP—2002-211556, Appendix D
K2O2 | K2O2 | Other technologically relevant materials | 818 | 6000 | 0 | 0 | 16.11640373 | 0 | 0 | 0 | 0 |  | L | 110.1954 | 7 | -57495.6103 | -78.6415132 | tpis82 | Liquid. Gurvich,1982 pt1 p379 pt2 p409. | K2O2(L) | NASA/TP—2002-211556, Appendix D
K2S | K2S | Other technologically relevant materials | 298.15 | 600 | 47246.6915 | -446.599526 | 9.60003584 | 0.000783627387 | 1.295338974e-06 | 0 | 0 |  | cr | 110.2616 | 7 | -45495.0138 | -42.3820395 | j | Below lambda. Chase,1998 pp1486-8. | K2S(cr) | NASA/TP—2002-211556, Appendix D
K2S | K2S | Other technologically relevant materials | 600 | 1050 | 1237549376 | -7863379.81 | 19681.51557 | -24.15909047 | 0.01451020806 | -3.38804104e-06 | 0 |  | cr | 110.2616 | 7 | 43926398 | -125140.1185 | j | Below lambda. Chase,1998 pp1486-8. | K2S(cr) | NASA/TP—2002-211556, Appendix D
K2S | K2S | Other technologically relevant materials | 1050 | 1100 | 0 | 0 | 156.421206 | -0.1266383838 | 0 | 0 | 0 |  | cr | 110.2616 | 7 | -131139.2922 | -927.908839 | j | Above lambda. Chase,1998 pp1486-8. | K2S(cr) | NASA/TP—2002-211556, Appendix D
K2S | K2S | Other technologically relevant materials | 1100 | 1221 | 0 | 0 | 17.11898382 | 0 | 0 | 0 | 0 |  | cr | 110.2616 | 7 | -54523.07 | -91.6684807 | j | Above lambda. Chase,1998 pp1486-8. | K2S(cr) | NASA/TP—2002-211556, Appendix D
K2S | K2S | Other technologically relevant materials | 1221 | 6000 | 0 | 0 | 12.14261815 | 0 | 0 | 0 | 0 |  | L | 110.2616 | 7 | -46504.5112 | -54.70849197 | j | Chase,1998 pp1486-8. | K2S(L) | NASA/TP—2002-211556, Appendix D
K2SO4 | K2SO4 | Other technologically relevant materials | 200 | 500 | 7718871.24 | -141671.2413 | 1060.181562 | -4.03100791 | 0.00861468376 | -9.61122851e-06 | 4.39789862e-09 |  | II | 174.2592 | 7 | 464040.312 | -5555.95014 | tpis82 | Rhombic. Gurvich,1982 pt1 p402 pt2 p428. | K2SO4(II) | NASA/TP—2002-211556, Appendix D
K2SO4 | K2SO4 | Other technologically relevant materials | 500 | 857 | -48584.1507 | 0 | 11.65680854 | 0.01576835485 | 0 | 0 | 0 |  | II | 174.2592 | 7 | -177253.9211 | -50.275495 | tpis82 | Rhombic. Gurvich,1982 pt1 p402 pt2 p428. | K2SO4(II) | NASA/TP—2002-211556, Appendix D
K2SO4 | K2SO4 | Other technologically relevant materials | 857 | 1342 | 16830083.79 | 0 | -34.53625048 | 0.04086410384 | 0 | 0 | 0 |  | I | 174.2592 | 7 | -126225.0083 | 252.7928284 | tpis82 | Hexagonal. Gurvich,1982 pt1 p402 pt2 p428. | K2SO4(I) | NASA/TP—2002-211556, Appendix D
K2SO4 | K2SO4 | Other technologically relevant materials | 1342 | 6000 | 0 | 0 | 24.05433393 | 0 | 0 | 0 | 0 |  | L | 174.2592 | 7 | -176231.3671 | -115.751301 | tpis82 | Liquid. Gurvich,1982 pt1 p402 pt2 p428. | K2SO4(L) | NASA/TP—2002-211556, Appendix D
K2SiO3 | K2SiO3 | Ceramics | 200 | 500 | 2855673.428 | -50599.7127 | 364.771284 | -1.27721647 | 0.002614874944 | -2.812883261e-06 | 1.248415754e-09 |  | cr | 154.2803 | 7 | 42174.5099 | -1927.446205 | tpis82 | Rhombic. Gurvich,1982 pt1 p412 pt2 p436. | K2SiO3(cr) | NASA/TP—2002-211556, Appendix D
K2SiO3 | K2SiO3 | Ceramics | 500 | 1249 | -154193.4726 | 0 | 14.00996506 | 0.00625487828 | 0 | 0 | 0 |  | cr | 154.2803 | 7 | -190551.4472 | -64.9956593 | tpis82 | Rhombic. Gurvich,1982 pt1 p412 pt2 p436. | K2SiO3(cr) | NASA/TP—2002-211556, Appendix D
K2SiO3 | K2SiO3 | Ceramics | 1249 | 6000 | 0 | 0 | 22.85161723 | 0 | 0 | 0 | 0 |  | L | 154.2803 | 7 | -194186.9756 | -118.2498589 | tpis82 | Liquid. Gurvich,1982 pt1 p412 pt2 p436. | K2SiO3(L) | NASA/TP—2002-211556, Appendix D
K2Si2O5 | K2Si2O5 | Ceramics | 200 | 510 | -13323324.68 | 250961.5155 | -1911.732601 | 7.65856498 | -0.01652056677 | 1.854450564e-05 | -8.48971124e-09 |  | a | 214.3646 | 7 | -1432942.804 | 9985.81526 | tpis82 | III. Gurvich,1982 pt1 p413 pt2 p437. | K2Si2O5(a) | NASA/TP—2002-211556, Appendix D
K2Si2O5 | K2Si2O5 | Ceramics | 510 | 867 | -120115.3165 | 0 | 19.00352516 | 0.01092379467 | 0 | 0 | 0 |  | b | 214.3646 | 7 | -307842.2822 | -89.41094441 | tpis82 | II. Gurvich,1982 pt1 p413 pt2 p437. | K2Si2O5(b) | NASA/TP—2002-211556, Appendix D
K2Si2O5 | K2Si2O5 | Ceramics | 867 | 1318 | 0 | 0 | 26.96791513 | 0.0005313602365 | 0 | 0 | 0 |  | c | 214.3646 | 7 | -310510.493 | -133.9782607 | tpis82 | I. Gurvich,1982 pt1 p413 pt2 p437. | K2Si2O5(c) | NASA/TP—2002-211556, Appendix D
K2Si2O5 | K2Si2O5 | Ceramics | 1318 | 6000 | 0 | 0 | 33.07470915 | 0 | 0 | 0 | 0 |  | L | 214.3646 | 7 | -313864.1654 | -173.9362353 | tpis82 | Gurvich,1982 pt1 p413 pt2 p437. | K2Si2O5(L) | NASA/TP—2002-211556, Appendix D
K3ALF6 | K3ALF6 | Other technologically relevant materials | 298.15 | 600 | 0 | 0 | 18.38593014 | 0.02828982105 | 0 | 0 | 0 |  | II | 258.2668572 | 7 | -409288.433 | -78.91279947 | tpis82 | Tetragonal. Gurvich,1982 pt1 p418 pt2 p442. | K3ALF6(II) | NASA/TP—2002-211556, Appendix D
K3ALF6 | K3ALF6 | Other technologically relevant materials | 600 | 1273 | 0 | 0 | 28.93014742 | 0.006707551016 | 0 | 0 | 0 |  | I | 258.2668572 | 7 | -410948.389 | -132.1111106 | tpis82 | Cubic. Gurvich,1982 pt1 p418 pt2 p442. | K3ALF6(I) | NASA/TP—2002-211556, Appendix D
K3ALF6 | K3ALF6 | Other technologically relevant materials | 1273 | 6000 | 0 | 0 | 47.26676617 | 0 | 0 | 0 | 0 |  | L | 258.2668572 | 7 | -414110.707 | -243.0801826 | tpis82 | Liquid. Gurvich,1982 pt1 p418 pt2 p442. | K3ALF6(L) | NASA/TP—2002-211556, Appendix D
Lithium | Li | Metals and alloys | 200 | 298.15 | -9860.65235 | 0 | 2.30432385 | 0.00267166372 | 0 | 0 | 0 |  | cr | 6.941 | 7 | -838.853612 | -10.47881686 | tpis82 | Crystal. Ref-Elm. Gurvich,1982 pt1 p245 pt2 p286. | Li(cr) | NASA/TP—2002-211556, Appendix D
Lithium | Li | Metals and alloys | 298.15 | 453.69 | 72388.2496 | 0 | 0.1570314469 | 0.00677040411 | 0 | 0 | 0 |  | cr | 6.941 | 7 | -104.9497436 | 0.996176314 | tpis82 | Crystal. Ref-Elm. Gurvich,1982 pt1 p245 pt2 p286. | Li(cr) | NASA/TP—2002-211556, Appendix D
Lithium | Li | Metals and alloys | 453.69 | 6000 | 24655.69228 | 0 | 3.755723428 | -0.0006332303407 | 3.160739478e-07 | 0 | 0 |  | L | 6.941 | 7 | -729.911669 | -17.01274654 | tpis82 | Liquid. Ref-Elm. Gurvich,1982 pt1 p245 pt2 p286. | Li(L) | NASA/TP—2002-211556, Appendix D
LiALO2 | LiALO2 | Ceramics | 200 | 700 | -2403553.11 | 41911.3538 | -294.7543676 | 1.096024513 | -0.002070932308 | 1.989368601e-06 | -7.64312407e-10 |  | cr | 65.921338 | 7 | -335927.246 | 1562.056779 | j12/79 | Chase,1998 pp126-8. | LiALO2(cr) | NASA/TP—2002-211556, Appendix D
LiALO2 | LiALO2 | Ceramics | 700 | 1973 | -1440922.218 | 5833.38614 | -1.03026847 | 0.01461691077 | -7.83178624e-06 | 2.4287057e-09 | -3.067767899e-13 |  | cr | 65.921338 | 7 | -181160.7791 | 20.12864902 | j12/79 | Chase,1998 pp126-8. | LiALO2(cr) | NASA/TP—2002-211556, Appendix D
LiALO2 | LiALO2 | Ceramics | 1973 | 6000 | 0 | 0 | 15.09649997 | 0 | 0 | 0 | 0 |  | L | 65.921338 | 7 | -141655.3963 | -80.99434263 | j12/79 | Chase,1998 pp126-8. | LiALO2(L) | NASA/TP—2002-211556, Appendix D
LiBO2 | LiBO2 | Ceramics | 200 | 500 | -129.8972763 | 2476.112547 | -40.2547564 | 0.2755313951 | -0.000720283583 | 9.3558856e-07 | -4.77614792e-10 |  | cr | 49.7508 | 7 | -132638.5762 | 186.3684915 | tpis82 | Monoclinic. Gurvich,1982 pt1 p298 pt2 p331. | LiBO2(cr) | NASA/TP—2002-211556, Appendix D
LiBO2 | LiBO2 | Ceramics | 500 | 1122 | -150105.9611 | 0 | 7.09438777 | 0.00599086495 | 0 | 0 | 0 |  | cr | 49.7508 | 7 | -125910.8022 | -36.8851178 | tpis82 | Monoclinic. Gurvich,1982 pt1 p298 pt2 p331. | LiBO2(cr) | NASA/TP—2002-211556, Appendix D
LiBO2 | LiBO2 | Ceramics | 1122 | 6000 | 0 | 0 | 17.3672291 | 0 | 0 | 0 | 0 |  | L | 49.7508 | 7 | -129455.0343 | -98.61468152 | tpis82 | Liquid. Gurvich,1982 pt1 p298 pt2 p331. | LiBO2(L) | NASA/TP—2002-211556, Appendix D
LiBr | LiBr | Other technologically relevant materials | 200 | 500 | 3743262.69 | -70201.3193 | 536.68335 | -2.085864954 | 0.00450876252 | -5.08600412e-06 | 2.348146084e-09 |  | cr | 86.845 | 7 | 272105.1038 | -2801.510974 | tpis82 | Cubic. Gurvich,1982 pt1 p284 pt2 p317. | LiBr(cr) | NASA/TP—2002-211556, Appendix D
LiBr | LiBr | Other technologically relevant materials | 500 | 823 | 14590.08908 | 0 | 4.89500863 | 0.003134322823 | 0 | 0 | 0 |  | cr | 86.845 | 7 | -43784.4642 | -19.84092688 | tpis82 | Cubic. Gurvich,1982 pt1 p284 pt2 p317. | LiBr(cr) | NASA/TP—2002-211556, Appendix D
LiBr | LiBr | Other technologically relevant materials | 823 | 6000 | 0 | 0 | 7.853740028 | 0 | 0 | 0 | 0 |  | L | 86.845 | 7 | -43051.7465 | -34.55318466 | tpis82 | Liquid. Gurvich,1982 pt1 p284 pt2 p317. | LiBr(L) | NASA/TP—2002-211556, Appendix D
LiCL | LiCL | Other technologically relevant materials | 200 | 500 | -2180497.685 | 39713.2078 | -291.8258028 | 1.160079971 | -0.002482284097 | 2.785692272e-06 | -1.280897066e-09 |  | cr | 42.394 | 7 | -230242.7379 | 1533.139994 | tpis82 | Cubic. Gurvich,1982 pt1 p279 pt2 p313. | LiCL(cr) | NASA/TP—2002-211556, Appendix D
LiCL | LiCL | Other technologically relevant materials | 500 | 883 | -35956.0933 | 0 | 5.4807705 | 0.002332209108 | 0 | 0 | 0 |  | cr | 42.394 | 7 | -50994.1173 | -24.99631307 | tpis82 | Cubic. Gurvich,1982 pt1 p279 pt2 p313. | LiCL(cr) | NASA/TP—2002-211556, Appendix D
LiCL | LiCL | Other technologically relevant materials | 883 | 6000 | 0 | 0 | 7.601169522 | 0 | 0 | 0 | 0 |  | L | 42.394 | 7 | -49541.1449 | -34.60716245 | tpis82 | Liquid. Gurvich,1982 pt1 p279 pt2 p313. | LiCL(L) | NASA/TP—2002-211556, Appendix D
LiF | LiF | Other technologically relevant materials | 200 | 500 | 963675.123 | -17779.83613 | 130.5502564 | -0.462428795 | 0.000955836361 | -1.037162482e-06 | 4.63714246e-10 |  | cr | 25.9394032 | 7 | 5186.48857 | -690.111163 | tpis82 | Cubic. Gurvich,1982 pt1 p273 pt2 p309. | LiF(cr) | NASA/TP—2002-211556, Appendix D
LiF | LiF | Other technologically relevant materials | 500 | 1122 | -74204.8474 | 0 | 5.35939617 | 0.00162395567 | 2.090115068e-07 | 0 | 0 |  | cr | 25.9394032 | 7 | -76284.7922 | -27.15764184 | tpis82 | Cubic. Gurvich,1982 pt1 p273 pt2 p309. | LiF(cr) | NASA/TP—2002-211556, Appendix D
LiF | LiF | Other technologically relevant materials | 1122 | 6000 | 0 | 0 | 7.673332524 | 0 | 0 | 0 | 0 |  | L | 25.9394032 | 7 | -74437.3425 | -38.5221867 | tpis82 | Liquid. Gurvich,1982 pt1 p273 pt2 p309. | LiF(L) | NASA/TP—2002-211556, Appendix D
LiH | LiH | Other technologically relevant materials | 200 | 965 | -7983.39954 | -413.516742 | 3.84267241 | 0.00356842766 | 3.56072672e-07 | 9.29900733e-10 | -5.46652094e-13 |  | cr | 7.94894 | 7 | -9882.37451 | -21.93513588 | tpis82 | Cubic. Gurvich,1982 pt1 p263 pt2 p300. | LiH(cr) | NASA/TP—2002-211556, Appendix D
LiH | LiH | Other technologically relevant materials | 965 | 6000 | 0 | 0 | 6.614941831 | 0 | 0 | 0 | 0 |  | L | 7.94894 | 7 | -10890.8882 | -34.06734782 | tpis82 | Liquid. Gurvich,1982 pt1 p263 pt2 p300. | LiH(L) | NASA/TP—2002-211556, Appendix D
LiI | LiI | Other technologically relevant materials | 200 | 500 | -69586.6298 | 403.571545 | 7.05654654 | -0.01824255625 | 6.90724522e-05 | -9.84130353e-08 | 5.29756559e-11 |  | cr | 133.84547 | 7 | -37124.8589 | -25.68066591 | tpis82 | Cubic. Gurvich,1982 pt1 p287 pt2 p321. | LiI(cr) | NASA/TP—2002-211556, Appendix D
LiI | LiI | Other technologically relevant materials | 500 | 742 | 0 | 0 | 5.24829834 | 0.002986457552 | 0 | 0 | 0 |  | cr | 133.84547 | 7 | -34555.7362 | -20.36433073 | tpis82 | Cubic. Gurvich,1982 pt1 p287 pt2 p321. | LiI(cr) | NASA/TP—2002-211556, Appendix D
LiI | LiI | Other technologically relevant materials | 742 | 6000 | 0 | 0 | 7.601169522 | 0 | 0 | 0 | 0 |  | L | 133.84547 | 7 | -33718.6714 | -31.32631144 | tpis82 | Liquid. Gurvich,1982 pt1 p287 pt2 p321. | LiI(L) | NASA/TP—2002-211556, Appendix D
LiNO2 | LiNO2 | Other technologically relevant materials | 298.15 | 369 | 0 | 0 | -1.026999787 | 0.0288584655 | 0 | 0 | 0 |  | II | 52.9465 | 7 | -45272.5198 | 7.831186054 | tpis82 | Crystal. Gurvich,1982 pt1 p292 pt2 p326. | LiNO2(II) | NASA/TP—2002-211556, Appendix D
LiNO2 | LiNO2 | Other technologically relevant materials | 369 | 495 | 0 | 0 | 9.621733572 | 0 | 0 | 0 | 0 |  | I | 52.9465 | 7 | -47032.7418 | -43.90844045 | tpis82 | Hexagonal. Gurvich,1982 pt1 p292 pt2 p326. | LiNO2(I) | NASA/TP—2002-211556, Appendix D
LiNO2 | LiNO2 | Other technologically relevant materials | 495 | 6000 | 0 | 0 | 10.82445027 | 0 | 0 | 0 | 0 |  | L | 52.9465 | 7 | -46521.5872 | -49.13541343 | tpis82 | Liquid. Gurvich,1982 pt1 p292 pt2 p326. | LiNO2(L) | NASA/TP—2002-211556, Appendix D
LiNO3 | LiNO3 | Other technologically relevant materials | 298.15 | 526 | 0 | 0 | 10.52906305 | -0.009448181552 | 3.365959028e-05 | 0 | 0 |  | cr | 68.9459 | 7 | -61071.801 | -46.16118415 | tpis82 | Hexagonal. Gurvich,1982 pt1 p294 pt2 p328. | LiNO3(cr) | NASA/TP—2002-211556, Appendix D
LiNO3 | LiNO3 | Other technologically relevant materials | 525 | 6000 | 0 | 0 | 17.92047878 | 0 | 0 | 0 | 0 |  | L | 68.9459 | 7 | -61627.092 | -87.06763908 | tpis82 | Liquid. Gurvich,1982 pt1 p294 pt2 p328. | LiNO3(L) | NASA/TP—2002-211556, Appendix D
LiOH | LiOH | Other technologically relevant materials | 200 | 746 | -1219596.094 | 20883.15832 | -146.3475951 | 0.561159282 | -0.001084380003 | 1.071790003e-06 | -4.21892479e-10 |  | cr | 23.94834 | 7 | -155353.5026 | 774.413168 | g | Tetragonal. Gurvich,1996b. | LiOH(cr) | NASA/TP—2002-211556, Appendix D
LiOH | LiOH | Other technologically relevant materials | 746 | 6000 | 0 | 0 | 10.49971676 | 0 | 0 | 0 | 0 |  | L | 23.94834 | 7 | -60502.8071 | -54.0738796 | g | Liquid. Gurvich,1996b. | LiOH(L) | NASA/TP—2002-211556, Appendix D
Li2CO3 | Li2CO3 | Other technologically relevant materials | 200 | 500 | 19895943.37 | -363170.677 | 2691.242782 | -10.3310902 | 0.02201400812 | -2.454585112e-05 | 1.122641035e-08 |  | cr | 73.8909 | 7 | 1495415.902 | -14132.51128 | tpis82 | Monoclinic. Gurvich,1982 pt1 p297 pt2 p330. | Li2CO3(cr) | NASA/TP—2002-211556, Appendix D
Li2CO3 | Li2CO3 | Other technologically relevant materials | 500 | 1005 | -52765.0228 | 0 | 7.02505154 | 0.01809479379 | 0 | 0 | 0 |  | cr | 73.8909 | 7 | -149097.7245 | -34.878714 | tpis82 | Monoclinic. Gurvich,1982 pt1 p297 pt2 p330. | Li2CO3(cr) | NASA/TP—2002-211556, Appendix D
Li2CO3 | Li2CO3 | Other technologically relevant materials | 1005 | 6000 | 0 | 0 | 22.25025888 | 0 | 0 | 0 | 0 |  | L | 73.8909 | 7 | -150229.2112 | -116.9607936 | tpis82 | Liquid. Gurvich,1982 pt1 p297 pt2 p330. | Li2CO3(L) | NASA/TP—2002-211556, Appendix D
Li2O | Li2O | Other technologically relevant materials | 200 | 800 | 302811.0639 | -4262.75272 | 18.3810597 | 0.00816427789 | -6.05685575e-05 | 8.53399513e-08 | -3.73723631e-11 |  | cr | 29.8814 | 7 | -52064.0206 | -113.2207799 | tpis82 | Cubic. Gurvich,1982 pt1 p257 pt2 p295. | Li2O(cr) | NASA/TP—2002-211556, Appendix D
Li2O | Li2O | Other technologically relevant materials | 800 | 1726 | -5016824.31 | 24200.62743 | -41.0126639 | 0.0532436734 | -2.998210001e-05 | 1.063865942e-08 | -1.399118443e-12 |  | cr | 29.8814 | 7 | -215818.8563 | 278.440639 | tpis82 | Cubic. Gurvich,1982 pt1 p257 pt2 p295. | Li2O(cr) | NASA/TP—2002-211556, Appendix D
Li2O | Li2O | Other technologically relevant materials | 1726 | 6000 | 0 | 0 | 12.50825364 | 0 | 0 | 0 | 0 |  | L | 29.8814 | 7 | -73388.6076 | -68.81025076 | tpis82 | Liquid. Gurvich,1982 pt1 p257 pt2 p295. | Li2O(L) | NASA/TP—2002-211556, Appendix D
Li2O2 | Li2O2 | Other technologically relevant materials | 298.15 | 1000 | 0 | 0 | 6.874488094 | 0.007197297255 | 0 | 0 | 0 |  | cr | 45.8808 | 7 | -78441.3559 | -34.33817812 | tpis82 | Hexagonal. Gurvich,1982 pt1 p261 pt2 p298. | Li2O2(cr) | NASA/TP—2002-211556, Appendix D
Li2SO4 | Li2SO4 | Other technologically relevant materials | 200 | 500 | 23073143.36 | -444085.053 | 3473.57036 | -14.06997202 | 0.03151077609 | -3.67253215e-05 | 1.742494307e-08 |  | a | 109.9446 | 7 | 1810572.013 | -18052.54507 | tpis82 | Alpha. Gurvich,1982 pt1 p291 pt2 p325. | Li2SO4(a) | NASA/TP—2002-211556, Appendix D
Li2SO4 | Li2SO4 | Other technologically relevant materials | 500 | 848 | 1379684.43 | 0 | -78.6535328 | 0.428084992 | -0.000678230083 | 3.79555314e-07 | 0 |  | a | 109.9446 | 7 | -158423.8676 | 368.742957 | tpis82 | Alpha. Gurvich,1982 pt1 p291 pt2 p325. | Li2SO4(a) | NASA/TP—2002-211556, Appendix D
Li2SO4 | Li2SO4 | Other technologically relevant materials | 848 | 1131 | 0 | 0 | 26.21922398 | 0 | 0 | 0 | 0 |  | b | 109.9446 | 7 | -180983.2398 | -139.6630415 | tpis82 | Beta. Gurvich,1982 pt1 p291 pt2 p325. | Li2SO4(b) | NASA/TP—2002-211556, Appendix D
Li2SO4 | Li2SO4 | Other technologically relevant materials | 1131 | 6000 | 0 | 0 | 24.65569228 | 0 | 0 | 0 | 0 |  | L | 109.9446 | 7 | -178096.3589 | -127.6811017 | tpis82 | Liquid. Gurvich,1982 pt1 p291 pt2 p325. | Li2SO4(L) | NASA/TP—2002-211556, Appendix D
Li3ALF6 | Li3ALF6 | Other technologically relevant materials | 200 | 500 | -949330.521 | 17260.15181 | -138.8395633 | 0.744117851 | -0.001715868367 | 2.058073373e-06 | -9.9832833e-10 |  | IV | 161.7949572 | 7 | -489313.334 | 704.398084 | tpis82 | Rhombic. Gurvich,1982 pt1 p301 pt2 p334. | Li3ALF6(IV) | NASA/TP—2002-211556, Appendix D
Li3ALF6 | Li3ALF6 | Other technologically relevant materials | 500 | 788 | -336189.891 | 0 | 22.59884943 | 0.02065859808 | -6.97794365e-06 | 0 | 0 |  | IV | 161.7949572 | 7 | -416394.696 | -113.8999049 | tpis82 | Rhombic. Gurvich,1982 pt1 p301 pt2 p334. | Li3ALF6(IV) | NASA/TP—2002-211556, Appendix D
Li3ALF6 | Li3ALF6 | Other technologically relevant materials | 788 | 873 | 0 | 0 | 34.27742585 | 0 | 0 | 0 | 0 |  | III | 161.7949572 | 7 | -419534.158 | -176.9490331 | tpis82 | Tetragonal. Gurvich,1982 pt1 p301 pt2 p334. | Li3ALF6(III) | NASA/TP—2002-211556, Appendix D
Li3ALF6 | Li3ALF6 | Other technologically relevant materials | 873 | 978 | 0 | 0 | 35.48014255 | 0 | 0 | 0 | 0 |  | II | 161.7949572 | 7 | -420223.315 | -184.6804483 | tpis82 | Cubic. Gurvich,1982 pt1 p301 pt2 p334. | Li3ALF6(II) | NASA/TP—2002-211556, Appendix D
Li3ALF6 | Li3ALF6 | Other technologically relevant materials | 978 | 1058 | 0 | 0 | 33.43552416 | 0 | 0 | 0 | 0 |  | I | 161.7949572 | 7 | -417297.586 | -169.6552845 | tpis82 | Crystal. Gurvich,1982 pt1 p301 pt2 p334. | Li3ALF6(I) | NASA/TP—2002-211556, Appendix D
Li3ALF6 | Li3ALF6 | Other technologically relevant materials | 1058 | 6000 | 0 | 0 | 46.42486448 | 0 | 0 | 0 | 0 |  | L | 161.7949572 | 7 | -420468.428 | -250.1224871 | tpis82 | Liquid. Gurvich,1982 pt1 p301 pt2 p334. | Li3ALF6(L) | NASA/TP—2002-211556, Appendix D
Li3N | Li3N | Other technologically relevant materials | 200 | 700 | 1373485.59 | -23791.84204 | 159.1917968 | -0.482355494 | 0.000855728386 | -7.62644886e-07 | 2.741510774e-10 |  | cr | 34.8297 | 7 | 88165.0299 | -859.579309 | j | Chase,1998 p1526. | Li3N(cr) | NASA/TP—2002-211556, Appendix D
Li3N | Li3N | Other technologically relevant materials | 700 | 1300 | -124171895.8 | 783002.091 | -2032.330783 | 2.815135927 | -0.002148359487 | 8.68952185e-07 | -1.452735248e-10 |  | cr | 34.8297 | 7 | -4390747.67 | 12788.10396 | j | Chase,1998 p1526. | Li3N(cr) | NASA/TP—2002-211556, Appendix D
Magnesium | Mg | Metals and alloys | 100 | 298.15 | -5412.225134 | 0 | 1.458173723 | 0.01330204666 | -4.098858502e-05 | 4.754339101e-08 | 0 |  | cr | 24.305 | 7 | -775.947201 | -6.989702348 | srd | Hexagonal. Ref-Elm. Alcock,1993. | Mg(cr) | NASA/TP—2002-211556, Appendix D
Magnesium | Mg | Metals and alloys | 298.15 | 923 | -28600.60304 | 0 | 3.398877384 | -0.0007243962663 | 1.405254188e-06 | 0 | 0 |  | cr | 24.305 | 7 | -1089.519906 | -15.45973664 | srd | Hexagonal. Ref-Elm. Alcock,1993. | Mg(cr) | NASA/TP—2002-211556, Appendix D
Magnesium | Mg | Metals and alloys | 923 | 6000 | 0 | 0 | 4.125318269 | 0 | 0 | 0 | 0 |  | L | 24.305 | 7 | -658.991948 | -19.37828582 | srd | Liquid. Ref-Elm. Alcock,1993. | Mg(L) | NASA/TP—2002-211556, Appendix D
MgAL2O4 | MgAL2O4 | Refractories | 200 | 800 | 974625.445 | -15250.21312 | 83.0286063 | -0.1382241614 | 0.000165756653 | -9.66830246e-08 | 2.170561037e-11 |  | cr | 142.265676 | 7 | -206254.3046 | -473.40834 | j12/79 | Crystal. Chase,1998 pp147-9. | MgAL2O4(cr) | NASA/TP—2002-211556, Appendix D
MgAL2O4 | MgAL2O4 | Refractories | 800 | 2408 | -733962.541 | 1248.27588 | 15.48493786 | 0.0062327468 | -9.66912168e-07 | 2.487422341e-10 | -2.60389811e-14 |  | cr | 142.265676 | 7 | -290914.761 | -79.1485513 | j12/79 | Crystal. Chase,1998 pp147-9. | MgAL2O4(cr) | NASA/TP—2002-211556, Appendix D
MgAL2O4 | MgAL2O4 | Refractories | 2408 | 6000 | 0 | 0 | 26.41887495 | 0 | 0 | 0 | 0 |  | L | 142.265676 | 7 | -268832.025 | -141.9843893 | j12/79 | Liquid. Chase,1998 pp147-9. | MgAL2O4(L) | NASA/TP—2002-211556, Appendix D
MgBr2 | MgBr2 | Other technologically relevant materials | 298.15 | 984 | -66570.36915 | 0 | 9.124771033 | 0.001443260036 | 0 | 0 | 0 |  | cr | 184.113 | 7 | -66270.875 | -38.72222733 | tpis96 | Hexagonal. Gurvich,1996a pt1 p418 pt2 p332. | MgBr2(cr) | NASA/TP—2002-211556, Appendix D
MgBr2 | MgBr2 | Other technologically relevant materials | 984 | 6000 | 0 | 0 | 12.02716696 | 0 | 0 | 0 | 0 |  | L | 184.113 | 7 | -63633.7806 | -52.46637684 | tpis96 | Liquid. Gurvich,1996a pt1 p418 pt2 p332. | MgBr2(L) | NASA/TP—2002-211556, Appendix D
MgCO3 | MgCO3 | Other technologically relevant materials | 200 | 500 | -5649471.92 | 105980.934 | -809.595381 | 3.26799268 | -0.00711163994 | 8.08824734e-06 | -3.75863992e-09 |  | cr | 84.3139 | 7 | -609852.847 | 4221.968 | tpis96 | Hexagonal. Gurvich,1996a pt1 p429 pt2 p341. | MgCO3(cr) | NASA/TP—2002-211556, Appendix D
MgCO3 | MgCO3 | Other technologically relevant materials | 500 | 1263 | -174333.7852 | 0 | 8.820122894 | 0.007696184141 | 0 | 0 | 0 |  | cr | 84.3139 | 7 | -135374.256 | -45.70039759 | tpis96 | Hexagonal. Gurvich,1996a pt1 p429 pt2 p341. | MgCO3(cr) | NASA/TP—2002-211556, Appendix D
MgCO3 | MgCO3 | Other technologically relevant materials | 1263 | 6000 | 0 | 0 | 18.04075045 | 0 | 0 | 0 | 0 |  | L | 84.3139 | 7 | -133647.4914 | -96.15384273 | tpis96 | Liquid. Gurvich,1996a pt1 p429 pt2 p341. | MgCO3(L) | NASA/TP—2002-211556, Appendix D
MgCL2 | MgCL2 | Other technologically relevant materials | 200 | 500 | 315127.1437 | -4986.56167 | 34.0749043 | -0.0601332703 | 7.25622364e-05 | -2.984411528e-08 | -5.06406959e-12 |  | cr | 95.211 | 7 | -56089.0937 | -183.3415814 | tpis96 | Hexagonal. Gurvich,1996a pt1 p413 pt2 p329. | MgCL2(cr) | NASA/TP—2002-211556, Appendix D
MgCL2 | MgCL2 | Other technologically relevant materials | 500 | 987 | -77454.95525 | 0 | 9.099153167 | 0.001199709905 | 0 | 0 | 0 |  | cr | 95.211 | 7 | -80517.0696 | -41.85795845 | tpis96 | Hexagonal. Gurvich,1996a pt1 p413 pt2 p329. | MgCL2(cr) | NASA/TP—2002-211556, Appendix D
MgCL2 | MgCL2 | Other technologically relevant materials | 987 | 6000 | 712008.2843 | 0 | 10.60122605 | 0 | 0 | 0 | 0 |  | L | 95.211 | 7 | -75431.685 | -45.37295861 | tpis96 | Liquid. Gurvich,1996a pt1 p413 pt2 p329. | MgCL2(L) | NASA/TP—2002-211556, Appendix D
MgF2 | MgF2 | Other technologically relevant materials | 200 | 500 | -8758857.47 | 163069.0293 | -1234.784473 | 4.91311443 | -0.01064398199 | 1.204196054e-05 | -5.57229589e-09 |  | cr | 62.3018064 | 7 | -871037.952 | 6452.7217 | tpis96 | Tetragonal. Gurvich,1996a pt1 p410 pt2 p326. | MgF2(cr) | NASA/TP—2002-211556, Appendix D
MgF2 | MgF2 | Other technologically relevant materials | 500 | 1536 | -186360.9521 | 0 | 9.358338615 | 0.0004871002621 | 0 | 0 | 0 |  | cr | 62.3018064 | 7 | -138646.3039 | -47.63420955 | tpis96 | Tetragonal. Gurvich,1996a pt1 p410 pt2 p326. | MgF2(cr) | NASA/TP—2002-211556, Appendix D
MgF2 | MgF2 | Other technologically relevant materials | 1536 | 6000 | 0 | 0 | 11.40175428 | 0 | 0 | 0 | 0 |  | L | 62.3018064 | 7 | -134053.1621 | -57.25828106 | tpis96 | Liquid. Gurvich,1996a pt1 p410 pt2 p326. | MgF2(L) | NASA/TP—2002-211556, Appendix D
MgH2 | MgH2 | Other technologically relevant materials | 200 | 600 | 4034912.2 | -61154.008 | 353.708427 | -0.955405716 | 0.001260522797 | -6.38921133e-07 | 0 |  | b | 26.32088 | 7 | 279992.0215 | -1959.491159 | tpis96 | Beta,tetragonal. Gurvich,1996a pt1 p402 pt2 p321. | MgH2(b) | NASA/TP—2002-211556, Appendix D
MgH2 | MgH2 | Other technologically relevant materials | 600 | 6000 | 0 | 0 | 9.020375224 | 0 | 0 | 0 | 0 |  | L | 26.32088 | 7 | -11350.51728 | -47.77194561 | tpis96 | Liquid. Gurvich,1996a pt1 p402 pt2 p321. | MgH2(L) | NASA/TP—2002-211556, Appendix D
MgI2 | MgI2 | Other technologically relevant materials | 298.15 | 906 | 0 | 0 | 8.291528905 | 0.002232723275 | 0 | 0 | 0 |  | cr | 278.11394 | 7 | -47071.8743 | -31.79107057 | tpis96 | Hexagonal. Gurvich,1996a pt1 p422 pt2 p335. | MgI2(cr) | NASA/TP—2002-211556, Appendix D
MgI2 | MgI2 | Other technologically relevant materials | 906 | 6000 | 0 | 0 | 12.02716696 | 0 | 0 | 0 | 0 |  | L | 278.11394 | 7 | -46412.9492 | -51.75282479 | tpis96 | Liquid. Gurvich,1996a pt1 p422 pt2 p335. | MgI2(L) | NASA/TP—2002-211556, Appendix D
MgO | MgO | Refractories | 200 | 500 | -898078.457 | 17712.45421 | -144.9325747 | 0.63975911 | -0.0014583468 | 1.715467374e-06 | -8.18348237e-10 |  | cr | 40.3044 | 7 | -151629.0864 | 743.900969 | tpis96 | Cubic Gurvich,1996a pt1 p397 pt2 p317. | MgO(cr) | NASA/TP—2002-211556, Appendix D
MgO | MgO | Refractories | 500 | 3100 | -116952.1716 | 0 | 5.510366817 | 0.001085932905 | -4.866191754e-07 | 1.253230798e-10 | 0 |  | cr | 40.3044 | 7 | -74434.8272 | -29.11564935 | tpis96 | Cubic Gurvich,1996a pt1 p397 pt2 p317. | MgO(cr) | NASA/TP—2002-211556, Appendix D
MgO | MgO | Refractories | 3100 | 6000 | 0 | 0 | 10.10282025 | 0 | 0 | 0 | 0 |  | L | 40.3044 | 7 | -76093.7084 | -60.76894048 | tpis96 | Liquid Gurvich,1996a pt1 p397 pt2 p317. | MgO(L) | NASA/TP—2002-211556, Appendix D
Mg(OH)2 | Mg(OH)2 | Other technologically relevant materials | 200 | 500 | -640145.184 | 8358.13999 | -39.711454 | 0.1231927219 | -9.64780065e-05 | 0 | 0 |  | cr | 58.31968 | 7 | -153724.6903 | 225.8495398 | tpis96 | Hexagonal. Gurvich,1996a pt1 p405 pt2 p323. | Mg(OH)2(cr) | NASA/TP—2002-211556, Appendix D
Mg(OH)2 | Mg(OH)2 | Other technologically relevant materials | 500 | 1000 | -5543828.43 | 37008.6861 | -90.8862334 | 0.1431689186 | -9.51396524e-05 | 2.532586546e-08 | 0 |  | cr | 58.31968 | 7 | -318945.089 | 580.163827 | tpis96 | Hexagonal. Gurvich,1996a pt1 p405 pt2 p323. | Mg(OH)2(cr) | NASA/TP—2002-211556, Appendix D
Mg(OH)2 | Mg(OH)2 | Other technologically relevant materials | 1100 | 6000 | -303758.1289 | 0 | 12.03462381 | 0.002202655358 | 0 | 0 | 0 |  | L | 58.31968 | 7 | -115877.5486 | -63.33852645 | tpis96 | Liquid. Gurvich,1996a pt1 p405 pt2 p323. | Mg(OH)2(L) | NASA/TP—2002-211556, Appendix D
MgS | MgS | Other technologically relevant materials | 200 | 500 | 1862529.34 | -35369.4104 | 272.183967 | -1.04290773 | 0.002246733361 | -2.52831353e-06 | 1.164923631e-09 |  | cr | 56.37 | 7 | 115712.1957 | -1421.776433 | tpis96 | Cubic. Gurvich,1996a pt1 p424 pt2 p337. | MgS(cr) | NASA/TP—2002-211556, Appendix D
MgS | MgS | Other technologically relevant materials | 500 | 2500 | -27746.67419 | 0 | 5.477652922 | 0.001053219011 | 0 | 0 | 0 |  | cr | 56.37 | 7 | -43627.5784 | -25.62621459 | tpis96 | Cubic. Gurvich,1996a pt1 p424 pt2 p337. | MgS(cr) | NASA/TP—2002-211556, Appendix D
MgS | MgS | Other technologically relevant materials | 2500 | 6000 | 0 | 0 | 8.058201866 | 0 | 0 | 0 | 0 |  | L | 56.37 | 7 | -39199.4275 | -40.15043492 | tpis96 | Liquid. Gurvich,1996a pt1 p424 pt2 p337. | MgS(L) | NASA/TP—2002-211556, Appendix D
MgSO4 | MgSO4 | Other technologically relevant materials | 200 | 500 | 7038799.19 | -128386.6938 | 946.495582 | -3.56211713 | 0.00753584454 | -8.35142864e-06 | 3.80003507e-09 |  | II | 120.3676 | 7 | 424356.615 | -4979.37748 | tpis96 | CrII,rhombic. Gurvich,1996a pt1 p426 pt2 p339. | MgSO4(II) | NASA/TP—2002-211556, Appendix D
MgSO4 | MgSO4 | Other technologically relevant materials | 500 | 1283 | -140369.0656 | 0 | 10.24474082 | 0.01053279147 | -2.384385851e-06 | 0 | 0 |  | II | 120.3676 | 7 | -158978.5092 | -51.17735953 | tpis96 | CrII,rhombic. Gurvich,1996a pt1 p426 pt2 p339. | MgSO4(II) | NASA/TP—2002-211556, Appendix D
MgSO4 | MgSO4 | Other technologically relevant materials | 1283 | 1410 | 0 | 0 | 18.6421088 | 0 | 0 | 0 | 0 |  | I | 120.3676 | 7 | -162291.708 | -99.40197517 | tpis96 | CrI,rhombic. Gurvich,1996a pt1 p426 pt2 p339. | MgSO4(I) | NASA/TP—2002-211556, Appendix D
MgSO4 | MgSO4 | Other technologically relevant materials | 1410 | 6000 | 0 | 0 | 18.6421088 | 0 | 0 | 0 | 0 |  | L | 120.3676 | 7 | -160535.7417 | -98.15660894 | tpis96 | Liquid. Gurvich,1996a pt1 p426 pt2 p339. | MgSO4(L) | NASA/TP—2002-211556, Appendix D
MgSiO3 | MgSiO3 | Refractories | 200 | 903 | 663462.463 | -10988.28549 | 66.6158264 | -0.1408979556 | 0.000205614418 | -1.506280668e-07 | 4.45600695e-11 |  | I | 100.3887 | 7 | -136597.7193 | -370.410078 | j12/67 | Chase,1998 pp1540-2. | MgSiO3(I) | NASA/TP—2002-211556, Appendix D
MgSiO3 | MgSiO3 | Refractories | 903 | 1258 | 0 | 0 | 14.47351774 | 0 | 0 | 0 | 0 |  | II | 100.3887 | 7 | -191616.864 | -76.6569042 | j12/67 | Chase,1998 pp1540-2. | MgSiO3(II) | NASA/TP—2002-211556, Appendix D
MgSiO3 | MgSiO3 | Refractories | 1258 | 1850 | 0 | 0 | 14.72512607 | 0 | 0 | 0 | 0 |  | III | 100.3887 | 7 | -191737.1327 | -78.29669776 | j12/67 | Chase,1998 pp1540-2. | MgSiO3(III) | NASA/TP—2002-211556, Appendix D
MgSiO3 | MgSiO3 | Refractories | 1850 | 6000 | 0 | 0 | 17.6125833 | 0 | 0 | 0 | 0 |  | L | 100.3887 | 7 | -188021.0286 | -95.12270574 | j12/67 | Chase,1998 pp1540-2. | MgSiO3(L) | NASA/TP—2002-211556, Appendix D
MgTiO3 | MgTiO3 | Ceramics | 200 | 700 | 742977.4 | -12922.12821 | 84.1050717 | -0.2098263307 | 0.000361528193 | -3.23821478e-07 | 1.180955355e-10 |  | cr | 120.1702 | 7 | -131376.6506 | -460.272964 | j | Chase,1998 pp1543-5. | MgTiO3(cr) | NASA/TP—2002-211556, Appendix D
MgTiO3 | MgTiO3 | Ceramics | 700 | 1953 | 160192.245 | -2633.226069 | 18.8380078 | -0.001678968165 | 1.139243183e-06 | -2.244954628e-10 | 2.663226969e-14 |  | cr | 120.1702 | 7 | -179172.4552 | -105.9181291 | j | Chase,1998 pp1543-5. | MgTiO3(cr) | NASA/TP—2002-211556, Appendix D
MgTiO3 | MgTiO3 | Ceramics | 1953 | 6000 | 0 | 0 | 19.62544997 | 0 | 0 | 0 | 0 |  | L | 120.1702 | 7 | -190913.4805 | -106.5587855 | j | Chase,1998 pp1543-5. | MgTiO3(L) | NASA/TP—2002-211556, Appendix D
MgTi2O5 | MgTi2O5 | Ceramics | 200 | 800 | 1244806.767 | -21228.98938 | 135.2816814 | -0.320717196 | 0.000505673715 | -4.0751106e-07 | 1.33067567e-10 |  | cr | 200.036 | 7 | -206342.795 | -742.188321 | g11/00 | Todd,1952. Chase,1998 pp1550-1552 6/67. | MgTi2O5(cr) | NASA/TP—2002-211556, Appendix D
MgTi2O5 | MgTi2O5 | Ceramics | 800 | 1963 | 1206826.103 | -7504.04208 | 34.7250443 | -0.00939804806 | 7.72511542e-06 | -2.268307646e-09 | 2.728749772e-13 |  | cr | 200.036 | 7 | -265123.8294 | -198.1547532 | g11/00 | Todd,1952. Chase,1998 pp1550-1552 6/67. | MgTi2O5(cr) | NASA/TP—2002-211556, Appendix D
MgTi2O5 | MgTi2O5 | Ceramics | 1963 | 6000 | 0 | 0 | 31.40071995 | 0 | 0 | 0 | 0 |  | L | 200.036 | 7 | -303956.3022 | -168.5813857 | g11/00 | Todd,1952. Chase,1998 pp1550-1552 6/67. | MgTi2O5(L) | NASA/TP—2002-211556, Appendix D
Mg2SiO4 | Mg2SiO4 | Refractories | 200 | 800 | 921203.503 | -15081.56349 | 90.8510222 | -0.1898897815 | 0.0002890690717 | -2.266693109e-07 | 7.23068825e-11 |  | cr | 140.6931 | 7 | -193609.783 | -505.965007 | g11/00 | Chase,1998 pp1556-8 12/67. | Mg2SiO4(cr) | NASA/TP—2002-211556, Appendix D
Mg2SiO4 | Mg2SiO4 | Refractories | 800 | 2171 | 3714548.59 | -20415.18891 | 57.8800914 | -0.0362987449 | 2.183358474e-05 | -6.50480908e-09 | 7.90813368e-13 |  | cr | 140.6931 | 7 | -149487.0518 | -357.660837 | g11/00 | Chase,1998 pp1556-8 12/67. | Mg2SiO4(cr) | NASA/TP—2002-211556, Appendix D
Mg2SiO4 | Mg2SiO4 | Refractories | 2170 | 6000 | 0 | 0 | 24.65761662 | 0 | 0 | 0 | 0 |  | L | 140.6931 | 7 | -266935.7683 | -134.6103798 | g11/00 | Chase,1998 pp1556-8 12/67 | Mg2SiO4(L) | NASA/TP—2002-211556, Appendix D
Mg2TiO4 | Mg2TiO4 | Ceramics | 200 | 800 | 995674.999 | -17246.59186 | 109.1877188 | -0.2478088109 | 0.000383039301 | -3.022256428e-07 | 9.68473562e-11 |  | cr | 160.4746 | 7 | -183079.4683 | -601.171007 | g11/00 | Chase,1998 pp1559-61 6/67. | Mg2TiO4(cr) | NASA/TP—2002-211556, Appendix D
Mg2TiO4 | Mg2TiO4 | Ceramics | 800 | 2013 | 325116.813 | -3023.73789 | 23.35313762 | -0.000505754021 | 2.750958409e-06 | -9.17229255e-10 | 1.089453371e-13 |  | cr | 160.4746 | 7 | -249072.825 | -127.8129303 | g11/00 | Chase,1998 pp1559-61 6/67. | Mg2TiO4(cr) | NASA/TP—2002-211556, Appendix D
Mg2TiO4 | Mg2TiO4 | Ceramics | 2013 | 6000 | 0 | 0 | 27.47562995 | 0 | 0 | 0 | 0 |  | L | 160.4746 | 7 | -261525.7868 | -147.4539637 | g11/00 | Chase,1998 pp1559-61 6/67. | Mg2TiO4(L) | NASA/TP—2002-211556, Appendix D
Mg3N2 | Mg3N2 | Ceramics | 298.15 | 6000 | -331312.3684 | 0 | 14.48912804 | 0.001035659347 | 0 | 0 | 0 |  | cr | 100.9284 | 7 | -60958.5135 | -74.50243529 | tpis96 | Cubic. Gurvich,1996a pt1 p427 pt2 p340. | Mg3N2(cr) | NASA/TP—2002-211556, Appendix D
Manganese | Mn | Metals and alloys | 200 | 980 | -19847.24642 | 180.8814126 | 1.038289801 | 0.00881333201 | -1.298045968e-05 | 1.118858744e-08 | -3.6736413e-12 |  | a | 54.938049 | 7 | -1704.143022 | -3.71316098 | j | Alpha. Ref-Elm. Chase,1998 pp1571-4. | Mn(a) | NASA/TP—2002-211556, Appendix D
Manganese | Mn | Metals and alloys | 980 | 1361 | -203329972.9 | 859500.927 | -1444.429639 | 1.217025958 | -0.000509226458 | 8.49945764e-08 | 0 |  | b | 54.938049 | 7 | -5153128.48 | 9753.55362 | j | Beta. Ref-Elm. Chase,1998 pp1571-4. | Mn(b) | NASA/TP—2002-211556, Appendix D
Manganese | Mn | Metals and alloys | 1361 | 1412 | -5539443.49 | 0 | 12.49195042 | -0.00317288829 | 0 | 0 | 0 |  | c | 54.938049 | 7 | -13194.40868 | -77.0111071 | j | Gamma. Ref-Elm. Chase,1998 pp1571-4. | Mn(c) | NASA/TP—2002-211556, Appendix D
Manganese | Mn | Metals and alloys | 1412 | 1519 | -4256613.51 | 0 | 10.01289188 | -0.001726727732 | 0 | 0 | 0 |  | d | 54.938049 | 7 | -10001.1047 | -60.5912995 | j | Delta. Ref-Elm. Chase,1998 pp1571-4. | Mn(d) | NASA/TP—2002-211556, Appendix D
Manganese | Mn | Metals and alloys | 1519 | 6000 | 0 | 0 | 5.535383324 | 0 | 0 | 0 | 0 |  | L | 54.938049 | 7 | -939.378313 | -28.53570386 | j | Liquid. Ref-Elm. Chase,1998 pp1571-4. | Mn(L) | NASA/TP—2002-211556, Appendix D
Molybdenum | Mo | Metals and alloys | 200 | 1000 | -49616.8932 | 428.094119 | 0.767198469 | 0.00573151825 | -6.38164118e-06 | 3.70819242e-09 | -7.91734708e-13 |  | cr | 95.94 | 7 | -3039.584622 | -1.23046769 | j | Crystal. Ref-Elm. Chase,1998 pp1577-80. | Mo(cr) | NASA/TP—2002-211556, Appendix D
Molybdenum | Mo | Metals and alloys | 1000 | 2200 | -3617592.72 | 14746.39904 | -21.36672658 | 0.02118577261 | -9.78974169e-06 | 2.496130112e-09 | -2.422303123e-13 |  | cr | 95.94 | 7 | -89778.9608 | 150.7160275 | j | Crystal. Ref-Elm. Chase,1998 pp1577-80. | Mo(cr) | NASA/TP—2002-211556, Appendix D
Molybdenum | Mo | Metals and alloys | 2200 | 2896 | 4759909590 | -5321527.32 | -874.740312 | 3.79478948 | -0.002131568725 | 4.9740759e-07 | -4.32542509e-11 |  | cr | 95.94 | 7 | 40965696.5 | 113.0483988 | j | Crystal. Ref-Elm. Chase,1998 pp1577-80. | Mo(cr) | NASA/TP—2002-211556, Appendix D
Molybdenum | Mo | Metals and alloys | 2896 | 6000 | 0 | 0 | 4.528949992 | 0 | 0 | 0 | 0 |  | L | 95.94 | 7 | 2022.300696 | -22.80790783 | j | Liquid. Ref-Elm. Chase,1998 pp1577-80. | Mo(L) | NASA/TP—2002-211556, Appendix D
MoO2 | MoO2 | Ceramics | 200 | 500 | -6526622.37 | 123015.6278 | -944.393751 | 3.80739333 | -0.00831972908 | 9.47710654e-06 | -4.40897239e-09 |  | cr | 127.9388 | 7 | -624458.812 | 4921.84914 | tpis82 | Monoclinic. Gurvich,1982 pt1 p27 pt2 p32. | MoO2(cr) | NASA/TP—2002-211556, Appendix D
MoO2 | MoO2 | Ceramics | 500 | 6000 | -205141.8601 | 0 | 8.96329588 | -0.0001128973209 | 1.146693959e-06 | 0 | 0 |  | cr | 127.9388 | 7 | -74241.6244 | -46.6466913 | tpis82 | Monoclinic. Gurvich,1982 pt1 p27 pt2 p32. | MoO2(cr) | NASA/TP—2002-211556, Appendix D
MoO3 | MoO3 | Ceramics | 200 | 500 | 9061545.81 | -165867.5979 | 1230.236799 | -4.69150373 | 0.00996582858 | -1.109194136e-05 | 5.06562849e-09 |  | cr | 143.9382 | 7 | 659093.747 | -6461.59854 | tpis82 | Rhombic. Gurvich,1982 pt1 p30 pt2 p34. | MoO3(cr) | NASA/TP—2002-211556, Appendix D
MoO3 | MoO3 | Ceramics | 500 | 1075 | -94629.74968 | 0 | 8.841771794 | 0.004197842086 | 0 | 0 | 0 |  | cr | 143.9382 | 7 | -92694.4528 | -42.82025959 | tpis82 | Rhombic. Gurvich,1982 pt1 p30 pt2 p34. | MoO3(cr) | NASA/TP—2002-211556, Appendix D
MoO3 | MoO3 | Ceramics | 1075 | 6000 | 0 | 0 | 15.27450205 | 0 | 0 | 0 | 0 |  | L | 143.9382 | 7 | -91238.8142 | -77.71899557 | tpis82 | Liquid. Gurvich,1982 pt1 p30 pt2 p34. | MoO3(L) | NASA/TP—2002-211556, Appendix D
NH4CL | NH4CL | Other technologically relevant materials | 298.15 | 457.7 | 159338.9657 | 0 | -5.96585494 | 0.0649419317 | -5.39145689e-05 | 0 | 0 |  | II | 53.49146 | 7 | -37928.815 | 29.3301304 | j | Chase,1998 p765. | NH4CL(II) | NASA/TP—2002-211556, Appendix D
NH4CL | NH4CL | Other technologically relevant materials | 457.7 | 1000 | -16418201.57 | 163926.2758 | -665.452963 | 1.447086973 | -0.00169825416 | 1.056255415e-06 | -2.697574651e-10 |  | III | 53.49146 | 7 | -878797.59 | 3897.9369 | j | Chase,1998 p765. | NH4CL(III) | NASA/TP—2002-211556, Appendix D
NH4CL | NH4CL | Other technologically relevant materials | 1000 | 1500 | 840959266 | -3426760.78 | 5548.09147 | -4.4356743 | 0.001772486202 | -2.81716012e-07 | 0 |  | III | 53.49146 | 7 | 20633631.45 | -37659.7636 | j | Chase,1998 p765. | NH4CL(III) | NASA/TP—2002-211556, Appendix D
NH4F | NH4F | Other technologically relevant materials | 200 | 298.15 | -2975636.383 | 72087.5423 | -734.628947 | 4.07529981 | -0.01264044498 | 2.111837237e-05 | -1.479873524e-08 |  | cr | 37.0368632 | 7 | -362118.444 | 3608.76097 | tpis89 | Hexagonal. Gurvich,1989 pt1 p388 pt2 p324. | NH4F(cr) | NASA/TP—2002-211556, Appendix D
NH4F | NH4F | Other technologically relevant materials | 298.15 | 511 | 0 | 0 | 1.563531705 | 0.02108482641 | 0 | 0 | 0 |  | cr | 37.0368632 | 7 | -57637.54 | -6.538862038 | tpis89 | Hexagonal. Gurvich,1989 pt1 p388 pt2 p324. | NH4F(cr) | NASA/TP—2002-211556, Appendix D
NH4F | NH4F | Other technologically relevant materials | 511 | 6000 | 0 | 0 | 13.59069867 | 0 | 0 | 0 | 0 |  | L | 37.0368632 | 7 | -59515.1538 | -67.80477125 | tpis89 | Liquid. Gurvich,1989 pt1 p388 pt2 p324. | NH4F(L) | NASA/TP—2002-211556, Appendix D
Sodium | Na | Metals and alloys | 200 | 371.01 | -35844.5801 | 0 | 6.47941469 | -0.01898697341 | 3.35238709e-05 | 0 | 0 |  | cr | 22.98977 | 7 | -1504.31974 | -26.77783039 | coda89 | Cubic. Ref-Elm. Cox,1989 p254. | Na(cr) | NASA/TP—2002-211556, Appendix D
Sodium | Na | Metals and alloys | 371.01 | 2300 | 26948.1867 | -231.900078 | 5.16243569 | -0.00305857199 | 1.696407999e-06 | -1.519633426e-10 | 1.962859159e-14 |  | L | 22.98977 | 7 | 284.2114288 | -22.2576398 | coda89 | Liquid. Ref-Elm. Cox,1989 p254. | Na(L) | NASA/TP—2002-211556, Appendix D
NaALO2 | NaALO2 | Ceramics | 200 | 740 | 452720.414 | -7722.92436 | 50.0016638 | -0.1091293529 | 0.0001762084005 | -1.452865027e-07 | 4.91812365e-11 |  | a | 81.970108 | 7 | -102120.545 | -273.8871707 | j | Alpha.Chase,1998 p131. | NaALO2(a) | NASA/TP—2002-211556, Appendix D
NaALO2 | NaALO2 | Ceramics | 740 | 3000 | 3197980.17 | -15259.37524 | 39.3292403 | -0.02623291355 | 1.465112353e-05 | -3.74053277e-09 | 3.56024939e-13 |  | b | 81.970108 | 7 | -49885.5321 | -243.4131708 | j | Beta. Chase,1998 p131. | NaALO2(b) | NASA/TP—2002-211556, Appendix D
NaBO2 | NaBO2 | Ceramics | 200 | 500 | -107470.2306 | 2343.68891 | -19.64636192 | 0.1319434021 | -0.000299705854 | 3.64010361e-07 | -1.796104124e-10 |  | cr | 65.79957 | 7 | -129152.7393 | 99.1578828 | tpis82 | Hexagonal. Gurvich,1982 pt1 p357 pt2 p391. | NaBO2(cr) | NASA/TP—2002-211556, Appendix D
NaBO2 | NaBO2 | Ceramics | 500 | 1239 | -55976.2787 | 0 | 5.49174356 | 0.01171509302 | -4.77347226e-06 | 0 | 0 |  | cr | 65.79957 | 7 | -119748.9098 | -26.04168849 | tpis82 | Hexagonal. Gurvich,1982 pt1 p357 pt2 p391. | NaBO2(cr) | NASA/TP—2002-211556, Appendix D
NaBO2 | NaBO2 | Ceramics | 1239 | 6000 | 0 | 0 | 17.4393921 | 0 | 0 | 0 | 0 |  | L | 65.79957 | 7 | -124512.1293 | -97.01235601 | tpis82 | Liquid. Gurvich,1982 pt1 p357 pt2 p391. | NaBO2(L) | NASA/TP—2002-211556, Appendix D
NaBr | NaBr | Other technologically relevant materials | 200 | 500 | 3210289.07 | -59867.214 | 457.253183 | -1.768432397 | 0.00381416949 | -4.29510201e-06 | 1.980139146e-09 |  | cr | 102.89377 | 7 | 224555.8598 | -2385.763453 | tpis82 | Cubic. Gurvich,1982 pt1 p340 pt2 p378. | NaBr(cr) | NASA/TP—2002-211556, Appendix D
NaBr | NaBr | Other technologically relevant materials | 500 | 1020 | 15932.47644 | 0 | 5.27291358 | 0.00244077436 | 0 | 0 | 0 |  | cr | 102.89377 | 7 | -45064.5085 | -20.22580453 | tpis82 | Cubic. Gurvich,1982 pt1 p340 pt2 p378. | NaBr(cr) | NASA/TP—2002-211556, Appendix D
NaBr | NaBr | Other technologically relevant materials | 1020 | 6000 | 0 | 0 | 8.178473536 | 0 | 0 | 0 | 0 |  | L | 102.89377 | 7 | -43619.383 | -34.7794379 | tpis82 | Liquid. Gurvich,1982 pt1 p340 pt2 p378. | NaBr(L) | NASA/TP—2002-211556, Appendix D
NaCN | NaCN | Other technologically relevant materials | 197.7 | 245.9 | 499507361 | -10076567.8 | 74583.8641 | -213.4406974 | -0.0696585622 | 0.001540182072 | -2.204709373e-06 |  | II | 49.00717 | 7 | 44937125.6 | -398442.3 | g | Lambda trans@288.5K. Chase,1998(3/66) pp631-3. Messer,1941. | NaCN(II) | NASA/TP—2002-211556, Appendix D
NaCN | NaCN | Other technologically relevant materials | 245.9 | 273.1 | -454690722 | 4339535.66 | 547.607077 | -132.4240852 | 0.504544684 | -0.000579173795 | 0 |  | II | 49.00717 | 7 | -23851889.11 | 31064.10058 | g | Lambda trans@288.5K. Chase,1998(3/66) pp631-3. Messer,1941. | NaCN(II) | NASA/TP—2002-211556, Appendix D
NaCN | NaCN | Other technologically relevant materials | 273.1 | 284.2 | -441509632 | 0 | 34526.3167 | -166.1761169 | 0.2250608921 | 0 | 0 |  | II | 49.00717 | 7 | -6388306.67 | -159644.7272 | g | Lambda trans@288.5K. Chase,1998(3/66) pp631-3. Messer,1941. | NaCN(II) | NASA/TP—2002-211556, Appendix D
NaCN | NaCN | Other technologically relevant materials | 284.2 | 286.3 | 1647379186 | 0 | -61003.7039 | 142.922426 | 0 | 0 | 0 |  | II | 49.00717 | 7 | 17350573.18 | 314243.5378 | g | Lambda trans@288.5K. Chase,1998(3/66) pp631-3. Messer,1941. | NaCN(II) | NASA/TP—2002-211556, Appendix D
NaCN | NaCN | Other technologically relevant materials | 286.3 | 287.7 | 160742425800 | 0 | -8629992.4 | 32901.5588 | -33.55904228 | 0 | 0 |  | II | 49.00717 | 7 | 1946284579 | 41756412.3 | g | Lambda trans@288.5K. Chase,1998(3/66) pp631-3. Messer,1941. | NaCN(II) | NASA/TP—2002-211556, Appendix D
NaCN | NaCN | Other technologically relevant materials | 287.7 | 288.5 | -149423764800 | 0 | 8652205.9 | -35216.0488 | 39.68501633 | 0 | 0 |  | II | 49.00717 | 7 | -1866195945 | -41401432.8 | g | Lambda trans@288.5K. Chase,1998(3/66) pp631-3. Messer,1941. | NaCN(II) | NASA/TP—2002-211556, Appendix D
NaCN | NaCN | Other technologically relevant materials | 288.5 | 290.4 | 0 | 0 | 5590153.69 | -47876.0013 | 130.9325625 | -0.1114230434 | 0 |  | III | 49.00717 | 7 | -475389306 | -22411333.49 | g | Lambda trans@288.5K. Chase,1998(3/66) pp631-3. Messer,1941. | NaCN(III) | NASA/TP—2002-211556, Appendix D
NaCN | NaCN | Other technologically relevant materials | 290.4 | 293.15 | 0 | 0 | 17524061.37 | -178842.3367 | 608.384756 | -0.6898560518 | 0 |  | III | 49.00717 | 7 | -1287828620 | -67469328.9 | g | Lambda trans@288.5K. Chase,1998(3/66) pp631-3. Messer,1941. | NaCN(III) | NASA/TP—2002-211556, Appendix D
NaCN | NaCN | Other technologically relevant materials | 293.15 | 835 | 0 | 0 | 8.303074986 | 0 | 0 | 0 | 0 |  | III | 49.00717 | 7 | -13385.28469 | -33.06050253 | g | Lambda trans@288.5K. Chase,1998(3/66) pp631-3. Messer,1941. | NaCN(III) | NASA/TP—2002-211556, Appendix D
NaCN | NaCN | Other technologically relevant materials | 835 | 6000 | 0 | 0 | 9.56111665 | 0 | 0 | 0 | 0 |  | L | 49.00717 | 7 | -13378.99448 | -40.25831708 | g | Chase,1998(3/66) pp631-3. Messer,1941. | NaCN(L) | NASA/TP—2002-211556, Appendix D
NaCL | NaCL | Other technologically relevant materials | 200 | 500 | 2725695.501 | -51609.5875 | 398.458231 | -1.547496756 | 0.00335217231 | -3.78778159e-06 | 1.751729541e-09 |  | cr | 58.44277 | 7 | 180753.0763 | -2076.949046 | tpis82 | Cubic. Gurvich,1982 pt1 p335 pt2 p374. | NaCL(cr) | NASA/TP—2002-211556, Appendix D
NaCL | NaCL | Other technologically relevant materials | 500 | 1074 | 2657.827371 | 0 | 5.66571869 | 0.000870890149 | 1.34056003e-06 | 0 | 0 |  | cr | 58.44277 | 7 | -51193.8472 | -23.90773149 | tpis82 | Cubic. Gurvich,1982 pt1 p335 pt2 p374. | NaCL(cr) | NASA/TP—2002-211556, Appendix D
NaCL | NaCL | Other technologically relevant materials | 1074 | 6000 | 0 | 0 | 8.166446369 | 0 | 0 | 0 | 0 |  | L | 58.44277 | 7 | -49434.5901 | -36.49536621 | tpis82 | Liquid. Gurvich,1982 pt1 p335 pt2 p374. | NaCL(L) | NASA/TP—2002-211556, Appendix D
NaF | NaF | Other technologically relevant materials | 200 | 500 | -6479380.41 | 120369.4117 | -906.992356 | 3.59648655 | -0.00777598776 | 8.78407212e-06 | -4.05917702e-09 |  | cr | 41.9881732 | 7 | -613072.375 | 4744.84656 | tpis82 | Cubic. Gurvich,1982 pt1 p330 pt2 p370. | NaF(cr) | NASA/TP—2002-211556, Appendix D
NaF | NaF | Other technologically relevant materials | 500 | 1269 | -110365.9993 | 0 | 7.26429488 | -0.001973449856 | 2.198504269e-06 | 0 | 0 |  | cr | 41.9881732 | 7 | -71816.2751 | -35.3659402 | tpis82 | Cubic. Gurvich,1982 pt1 p330 pt2 p370. | NaF(cr) | NASA/TP—2002-211556, Appendix D
NaF | NaF | Other technologically relevant materials | 1269 | 6000 | 0 | 0 | 8.431044042 | 0 | 0 | 0 | 0 |  | L | 41.9881732 | 7 | -69182.0045 | -41.15725624 | tpis82 | Liquid. Gurvich,1982 pt1 p330 pt2 p370. | NaF(L) | NASA/TP—2002-211556, Appendix D
NaH | NaH | Other technologically relevant materials | 200 | 500 | -799174.922 | 15401.18135 | -120.758259 | 0.516236103 | -0.00114242491 | 1.321529809e-06 | -6.22170512e-10 |  | cr | 23.99771 | 7 | -76376.7535 | 626.418665 | tpis82 | Cubic. Gurvich,1982 pt1 p324 pt2 p365. | NaH(cr) | NASA/TP—2002-211556, Appendix D
NaH | NaH | Other technologically relevant materials | 500 | 911 | -59212.0982 | 0 | 3.77657953 | 0.00425013202 | 0 | 0 | 0 |  | cr | 23.99771 | 7 | -8294.39475 | -18.30678857 | tpis82 | Cubic. Gurvich,1982 pt1 p324 pt2 p365. | NaH(cr) | NASA/TP—2002-211556, Appendix D
NaH | NaH | Other technologically relevant materials | 911 | 6000 | 0 | 0 | 6.7352135 | 0 | 0 | 0 | 0 |  | L | 23.99771 | 7 | -6034.01316 | -31.1284217 | tpis82 | Liquid. Gurvich,1982 pt1 p324 pt2 p365. | NaH(L) | NASA/TP—2002-211556, Appendix D
NaI | NaI | Other technologically relevant materials | 200 | 500 | 3500848.3 | -65404.9226 | 500.567663 | -1.943541204 | 0.00420113409 | -4.73851558e-06 | 2.187428593e-09 |  | cr | 149.89424 | 7 | 257913.5069 | -2609.575154 | tpis82 | Cubic. Gurvich,1982 pt1 p343 pt2 p381. | NaI(cr) | NASA/TP—2002-211556, Appendix D
NaI | NaI | Other technologically relevant materials | 500 | 934 | 27999.60757 | 0 | 5.04702616 | 0.003029892968 | 0 | 0 | 0 |  | cr | 149.89424 | 7 | -36379.8444 | -17.64780816 | tpis82 | Cubic. Gurvich,1982 pt1 p343 pt2 p381. | NaI(cr) | NASA/TP—2002-211556, Appendix D
NaI | NaI | Other technologically relevant materials | 934 | 6000 | 0 | 0 | 8.058201866 | 0 | 0 | 0 | 0 |  | L | 149.89424 | 7 | -35052.6549 | -32.37951568 | tpis82 | Liquid. Gurvich,1982 pt1 p343 pt2 p381. | NaI(L) | NASA/TP—2002-211556, Appendix D
NaNO2 | NaNO2 | Other technologically relevant materials | 298.15 | 400 | 1090298.767 | 0 | -30.23894373 | 0.08811824148 | 0 | 0 | 0 |  | I | 68.99527 | 7 | -33892.279 | 164.8982675 | tpis82 | Rhombic. Gurvich,1982 pt1 p350 pt2 p386. | NaNO2(I) | NASA/TP—2002-211556, Appendix D
NaNO2 | NaNO2 | Other technologically relevant materials | 400 | 436.7 | 0 | 0 | 541.9446245 | -1.998525469 | 0 | 4.207630035e-06 | 0 |  | I | 68.99527 | 7 | -125488.7886 | -2521.831769 | tpis82 | Rhombic. Gurvich,1982 pt1 p350 pt2 p386. | NaNO2(I) | NASA/TP—2002-211556, Appendix D
NaNO2 | NaNO2 | Other technologically relevant materials | 436.7 | 557 | 0 | 0 | 15.99613206 | 0 | 0 | 0 | 0 |  | I' | 68.99527 | 7 | -47731.5528 | -79.52982535 | tpis82 | Rhombic. Gurvich,1982 pt1 p350 pt2 p386. | NaNO2(I') | NASA/TP—2002-211556, Appendix D
NaNO2 | NaNO2 | Other technologically relevant materials | 557 | 6000 | 0 | 0 | 12.02716696 | 0 | 0 | 0 | 0 |  | L | 68.99527 | 7 | -43723.9805 | -51.20982634 | tpis82 | Liquid. Gurvich,1982 pt1 p350 pt2 p386. | NaNO2(L) | NASA/TP—2002-211556, Appendix D
NaNO3 | NaNO3 | Other technologically relevant materials | 200 | 500 | -48513002.4 | 918631.633 | -7046.38465 | 28.07834358 | -0.0609859583 | 6.85838972e-05 | -3.110743577e-08 |  | a | 84.99467 | 7 | -4182115.94 | 36764.3056 | tpis82 | Hexagonal. Gurvich,1982 pt1 p353 pt2 p388. | NaNO3(a) | NASA/TP—2002-211556, Appendix D
NaNO3 | NaNO3 | Other technologically relevant materials | 500 | 549 | 0 | 0 | 26.80735245 | -0.1753272291 | 0.0003165502236 | 0 | 0 |  | a | 84.99467 | 7 | -58110.7646 | -97.41742276 | tpis82 | Hexagonal. Gurvich,1982 pt1 p353 pt2 p388. | NaNO3(a) | NASA/TP—2002-211556, Appendix D
NaNO3 | NaNO3 | Other technologically relevant materials | 549 | 579.6 | 0 | 0 | 16.83803375 | 0 | 0 | 0 | 0 |  | b | 84.99467 | 7 | -61599.7443 | -83.08035085 | tpis82 | Hexagonal. Gurvich,1982 pt1 p353 pt2 p388. | NaNO3(b) | NASA/TP—2002-211556, Appendix D
NaNO3 | NaNO3 | Other technologically relevant materials | 579.6 | 6000 | 0 | 0 | 16.95830542 | 0 | 0 | 0 | 0 |  | L | 84.99467 | 7 | -59859.3652 | -80.72256364 | tpis82 | Liquid. Gurvich,1982 pt1 p353 pt2 p388. | NaNO3(L) | NASA/TP—2002-211556, Appendix D
NaOH | NaOH | Other technologically relevant materials | 100 | 298.15 | 20083.29119 | -771.467716 | 8.69417109 | 0.00385088334 | -3.61049854e-06 | 0 | 0 |  | a | 39.99711 | 7 | -49480.2345 | -45.2489957 | g | Alpha. Gurvich,1996b. | NaOH(a) | NASA/TP—2002-211556, Appendix D
NaOH | NaOH | Other technologically relevant materials | 298.15 | 514 | 1048215.71 | 0 | -95.92892425 | 0.6189564989 | -0.001367212259 | 1.067453163e-06 | 0 |  | a | 39.99711 | 7 | -36635.4104 | 427.0051072 | g | Alpha. Gurvich,1996b. | NaOH(a) | NASA/TP—2002-211556, Appendix D
NaOH | NaOH | Other technologically relevant materials | 514 | 568 | 0 | 0 | 9.621733572 | 0 | 0 | 0 | 0 |  | b | 39.99711 | 7 | -54425.5895 | -47.99292559 | g | Beta. Gurvich,1996b. | NaOH(b) | NASA/TP—2002-211556, Appendix D
NaOH | NaOH | Other technologically relevant materials | 568 | 594 | 0 | 0 | 10.34336359 | 0 | 0 | 0 | 0 |  | c | 39.99711 | 7 | -54070.5475 | -51.22288687 | g | Gamma. Gurvich,1996b. | NaOH(c) | NASA/TP—2002-211556, Appendix D
NaOH | NaOH | Other technologically relevant materials | 594 | 1000 | 0 | 0 | 10.77790513 | -0.0007111663826 | 0 | 0 | 0 |  | L | 39.99711 | 7 | -53438.2748 | -52.28806116 | g | Liquid. Gurvich,1996b. | NaOH(L) | NASA/TP—2002-211556, Appendix D
NaOH | NaOH | Other technologically relevant materials | 1000 | 6000 | 0 | 0 | 10.06673875 | 0 | 0 | 0 | 0 |  | L | 39.99711 | 7 | -53082.6916 | -48.08666421 | g | Liquid. Gurvich,1996b. | NaOH(L) | NASA/TP—2002-211556, Appendix D
NaO2 | NaO2 | Other technologically relevant materials | 223.3 | 825 | 0 | 0 | 7.54127423 | 0.003803351009 | 0 | 0 | 0 |  | cr | 54.98857 | 7 | -33808.3831 | -30.16162188 | g10/99 | Cubic. Gurvich,1982 pt1 p319 pt2 p359.Chase,1998 p1646 6/63. | NaO2(cr) | NASA/TP—2002-211556, Appendix D
NaO2 | NaO2 | Other technologically relevant materials | 825 | 6000 | 0 | 0 | 12.02716696 | 0 | 0 | 0 | 0 |  | L | 54.98857 | 7 | -33749.3475 | -54.15977808 | g10/99 | Liq. Gurvich,1982 pt1 p319 pt2 p359.Chase,1998 p1646 6/63. | NaO2(L) | NASA/TP—2002-211556, Appendix D
Na2CO3 | Na2CO3 | Other technologically relevant materials | 200 | 623 | -2240230.091 | 34260.4663 | -206.152052 | 0.716872043 | -0.001253560327 | 1.178136083e-06 | -4.52696241e-10 |  | a | 105.98844 | 7 | -299963.5262 | 1125.584713 | tpis82 | Alpha,monoclinic. Gurvich,1982 pt1 p356 pt2 p390. | Na2CO3(a) | NASA/TP—2002-211556, Appendix D
Na2CO3 | Na2CO3 | Other technologically relevant materials | 623 | 752 | 0 | 0 | 7.711578914 | 0.0194363829 | 0 | 0 | 0 |  | b | 105.98844 | 7 | -138876.6027 | -33.34178005 | tpis82 | Beta,monoclinic. Gurvich,1982 pt1 p356 pt2 p390. | Na2CO3(b) | NASA/TP—2002-211556, Appendix D
Na2CO3 | Na2CO3 | Other technologically relevant materials | 752 | 1131 | 0 | 0 | 4.430327223 | 0.01645316441 | 0 | 0 | 0 |  | c | 105.98844 | 7 | -135313.0199 | -9.031669943 | tpis82 | Gamma,hexagonal. Gurvich,1982 pt1 p356 pt2 p390. | Na2CO3(c) | NASA/TP—2002-211556, Appendix D
Na2CO3 | Na2CO3 | Other technologically relevant materials | 1131 | 6000 | 0 | 0 | 23.45297558 | 0 | 0 | 0 | 0 |  | L | 105.98844 | 7 | -142936.9053 | -121.1911225 | tpis82 | Liquid. Gurvich,1982 pt1 p356 pt2 p390. | Na2CO3(L) | NASA/TP—2002-211556, Appendix D
Na2O | Na2O | Other technologically relevant materials | 200 | 500 | 1662637.91 | -31890.9134 | 247.4349303 | -0.931359358 | 0.002006501256 | -2.253952071e-06 | 1.037067374e-09 |  | c | 61.97894 | 7 | 91277.7438 | -1292.003778 | tpis82 | Gamma. Gurvich,1982 pt1 p320 pt2 p360. | Na2O(c) | NASA/TP—2002-211556, Appendix D
Na2O | Na2O | Other technologically relevant materials | 500 | 1023 | 255109.6288 | -2539.111311 | 16.59817003 | -0.01233767744 | 1.540713549e-05 | -8.08469783e-09 | 1.747972425e-12 |  | c | 61.97894 | 7 | -39065.2661 | -89.5802474 | tpis82 | Gamma. Gurvich,1982 pt1 p320 pt2 p360. | Na2O(c) | NASA/TP—2002-211556, Appendix D
Na2O | Na2O | Other technologically relevant materials | 1023 | 1243 | 0 | 0 | 12.02716696 | 0 | 0 | 0 | 0 |  | b | 61.97894 | 7 | -54858.9747 | -62.35394464 | tpis82 | Beta. Gurvich,1982 pt1 p320 pt2 p360. | Na2O(b) | NASA/TP—2002-211556, Appendix D
Na2O | Na2O | Other technologically relevant materials | 1243 | 1405 | 0 | 0 | 12.02716696 | 0 | 0 | 0 | 0 |  | a | 61.97894 | 7 | -53776.5296 | -61.48311196 | tpis82 | Alpha. Gurvich,1982 pt1 p320 pt2 p360. | Na2O(a) | NASA/TP—2002-211556, Appendix D
Na2O | Na2O | Other technologically relevant materials | 1405 | 6000 | 0 | 0 | 12.02716696 | 0 | 0 | 0 | 0 |  | L | 61.97894 | 7 | -49446.7495 | -58.40141793 | tpis82 | Liquid. Gurvich,1982 pt1 p320 pt2 p360. | Na2O(L) | NASA/TP—2002-211556, Appendix D
Na2O2 | Na2O2 | Other technologically relevant materials | 200 | 500 | -812202.428 | 14512.70156 | -105.8114918 | 0.480290339 | -0.001057140356 | 1.219343411e-06 | -5.72812401e-10 |  | b | 77.97834 | 7 | -129589.97 | 552.523913 | tpis82 | Beta. Gurvich,1982 pt1 p323 pt2 p363. | Na2O2(b) | NASA/TP—2002-211556, Appendix D
Na2O2 | Na2O2 | Other technologically relevant materials | 500 | 785 | -105183.9392 | 0 | 10.5427585 | 0.00463843048 | 4.38176957e-09 | 0 | 0 |  | b | 77.97834 | 7 | -65281.351 | -50.6448756 | tpis82 | Beta. Gurvich,1982 pt1 p323 pt2 p363. | Na2O2(b) | NASA/TP—2002-211556, Appendix D
Na2O2 | Na2O2 | Other technologically relevant materials | 785 | 948 | 0 | 0 | 13.59069867 | 0 | 0 | 0 | 0 |  | a | 77.97834 | 7 | -65465.4707 | -66.41239933 | tpis82 | Alpha. Gurvich,1982 pt1 p323 pt2 p363. | Na2O2(a) | NASA/TP—2002-211556, Appendix D
Na2O2 | Na2O2 | Other technologically relevant materials | 948 | 6000 | 0 | 0 | 16.11640373 | 0 | 0 | 0 | 0 |  | L | 77.97834 | 7 | -65815.2207 | -81.56770675 | tpis82 | Liquid. Gurvich,1982 pt1 p323 pt2 p363. | Na2O2(L) | NASA/TP—2002-211556, Appendix D
Na2S | Na2S | Other technologically relevant materials | 298.15 | 700 | -454135.811 | 4959.2013 | -11.71687783 | 0.045866803 | -4.50150503e-05 | 1.80115926e-08 | 0 |  | cr | 78.04454 | 7 | -71993.3032 | 80.5773467 | j | Below lambda trans. Chase,1998 pp1667-9. | Na2S(cr) | NASA/TP—2002-211556, Appendix D
Na2S | Na2S | Other technologically relevant materials | 700 | 1276 | -3527498880 | 24084660.98 | -67833.6911 | 100.8062531 | -0.0832089454 | 3.61129452e-05 | -6.42255818e-09 |  | cr | 78.04454 | 7 | -132511903.3 | 421289.88 | j | Below lambda trans. Chase,1998 pp1667-9. | Na2S(cr) | NASA/TP—2002-211556, Appendix D
Na2S | Na2S | Other technologically relevant materials | 1276 | 1445 | 886834882 | 0 | -2045.962174 | 1.675387705 | -0.000375280231 | 0 | 0 |  | cr | 78.04454 | 7 | 2169500.522 | 13099.83113 | j | Above lambda trans. Chase,1998 pp1667-9. | Na2S(cr) | NASA/TP—2002-211556, Appendix D
Na2S | Na2S | Other technologically relevant materials | 1445 | 6000 | 0 | 0 | 11.07076665 | 0 | 0 | 0 | 0 |  | L | 78.04454 | 7 | -42629.5369 | -48.4842735 | j | Chase,1998 pp1667-9. | Na2S(L) | NASA/TP—2002-211556, Appendix D
Na2SO3 | Na2SO3 | Other technologically relevant materials | 298.15 | 1184 | 0 | 0 | 12.90193602 | 0.00523351144 | 0 | 0 | 0 |  | cr | 126.04274 | 7 | -136474.6191 | -57.5181928 | bar | Crystal. Barin,1989 pt2 p1002. | Na2SO3(cr) | NASA/TP—2002-211556, Appendix D
Na2SO3 | Na2SO3 | Other technologically relevant materials | 1184 | 6000 | 0 | 0 | 21.88992496 | 0 | 0 | 0 | 0 |  | L | 126.04274 | 7 | -140338.2187 | -112.3000267 | bar | Liquid. Barin,1989 pt2 p1002. | Na2SO3(L) | NASA/TP—2002-211556, Appendix D
Na2SO4 | Na2SO4 | Other technologically relevant materials | 200 | 458 | -868904.382 | 14490.12038 | -90.8757695 | 0.362191993 | -0.000559287085 | 3.46342113e-07 | 0 |  | V | 142.04214 | 7 | -237145.0313 | 493.287647 | tpis82 | Rhombic. Gurvich,1982 pt1 p346 pt2 p384. | Na2SO4(V) | NASA/TP—2002-211556, Appendix D
Na2SO4 | Na2SO4 | Other technologically relevant materials | 458 | 514 | -145504.6659 | 0 | 13.08904554 | 0.01323950539 | 0 | 0 | 0 |  | IV | 142.04214 | 7 | -171868.2018 | -61.27355231 | tpis82 | Rhombic. Gurvich,1982 pt1 p346 pt2 p384. | Na2SO4(IV) | NASA/TP—2002-211556, Appendix D
Na2SO4 | Na2SO4 | Other technologically relevant materials | 514 | 1157 | 0 | 0 | 25.03069934 | -0.01581223668 | 1.591831629e-05 | 0 | 0 |  | I | 142.04214 | 7 | -173295.0425 | -120.1603231 | tpis82 | Hexagonal. Gurvich,1982 pt1 p346 pt2 p384. | Na2SO4(I) | NASA/TP—2002-211556, Appendix D
Na2SO4 | Na2SO4 | Other technologically relevant materials | 1157 | 6000 | 0 | 0 | 24.53542061 | 0 | 0 | 0 | 0 |  | L | 142.04214 | 7 | -172260.9524 | -121.864215 | tpis82 | Liquid. Gurvich,1982 pt1 p346 pt2 p384. | Na2SO4(L) | NASA/TP—2002-211556, Appendix D
Na3ALF6 | Na3ALF6 | Other technologically relevant materials | 200 | 500 | 15645804.25 | -292345.4204 | 2211.217567 | -8.5026367 | 0.0182536378 | -2.047448239e-05 | 9.40945542e-09 |  | a | 209.9412672 | 7 | 911943.329 | -11576.46461 | tpis82 | Monoclinic. Gurvich,1982 pt1 p361 pt2 p394. | Na3ALF6(a) | NASA/TP—2002-211556, Appendix D
Na3ALF6 | Na3ALF6 | Other technologically relevant materials | 500 | 838 | -141670.2978 | 0 | 23.15158739 | 0.01479360403 | 0 | 0 | 0 |  | a | 209.9412672 | 7 | -407626.085 | -108.4672805 | tpis82 | Monoclinic. Gurvich,1982 pt1 p361 pt2 p394. | Na3ALF6(a) | NASA/TP—2002-211556, Appendix D
Na3ALF6 | Na3ALF6 | Other technologically relevant materials | 838 | 1286 | 0 | 0 | 26.24279723 | 0.007980987454 | 0 | 0 | 0 |  | b | 209.9412672 | 7 | -406554.916 | -122.1511986 | tpis82 | Cubic. Gurvich,1982 pt1 p361 pt2 p394. | Na3ALF6(b) | NASA/TP—2002-211556, Appendix D
Na3ALF6 | Na3ALF6 | Other technologically relevant materials | 1286 | 6000 | 0 | 0 | 47.02622283 | 0 | 0 | 0 | 0 |  | L | 209.9412672 | 7 | -412923.859 | -249.9831311 | tpis82 | Liquid. Gurvich,1982 pt1 p361 pt2 p394. | Na3ALF6(L) | NASA/TP—2002-211556, Appendix D
Na5AL3F14 | Na5AL3F14 | Other technologically relevant materials | 200 | 500 | -23021571.25 | 424017.411 | -3188.37388 | 12.88416515 | -0.02796179544 | 3.16972927e-05 | -1.469118702e-08 |  | cr | 461.8711088 | 7 | -2832459.181 | 16671.09223 | tpis82 | Tetragonal. Gurvich,1982 pt1 p362 pt2 p395. | Na5AL3F14(cr) | NASA/TP—2002-211556, Appendix D
Na5AL3F14 | Na5AL3F14 | Other technologically relevant materials | 500 | 1010 | -872090.154 | 0 | 61.0902105 | 0.01113784152 | 0 | 0 | 0 |  | cr | 461.8711088 | 7 | -930286.345 | -294.3295261 | tpis82 | Tetragonal. Gurvich,1982 pt1 p362 pt2 p395. | Na5AL3F14(cr) | NASA/TP—2002-211556, Appendix D
Na5AL3F14 | Na5AL3F14 | Other technologically relevant materials | 1010 | 6000 | 0 | 0 | 117.1446062 | 0 | 0 | 0 | 0 |  | L | 461.8711088 | 7 | -952814.76 | -643.1511436 | tpis82 | Liquid. Gurvich,1982 pt1 p362 pt2 p395. | Na5AL3F14(L) | NASA/TP—2002-211556, Appendix D
Niobium | Nb | Metals and alloys | 200 | 1000 | -42548.1171 | 387.529709 | 1.184449739 | 0.00450743662 | -5.23209198e-06 | 3.51345246e-09 | -9.5076058e-13 |  | cr | 92.90638 | 7 | -2864.449323 | -2.442975114 | j12/73 | Crystal. Ref-Elm. Chase,1998 pp1675-8. | Nb(cr) | NASA/TP—2002-211556, Appendix D
Niobium | Nb | Metals and alloys | 1000 | 2000 | 25276956.3 | -108572.0528 | 192.9168202 | -0.1727427651 | 8.67127457e-05 | -2.266162374e-08 | 2.437387316e-12 |  | cr | 92.90638 | 7 | 647231.777 | -1284.027328 | j12/73 | Crystal. Ref-Elm. Chase,1998 pp1675-8. | Nb(cr) | NASA/TP—2002-211556, Appendix D
Niobium | Nb | Metals and alloys | 2000 | 2750 | 901678869 | -1888649.522 | 1578.84537 | -0.658888222 | 0.0001416307803 | -1.396561356e-08 | 4.41162405e-13 |  | cr | 92.90638 | 7 | 12647605.47 | -11751.57316 | j12/73 | Crystal. Ref-Elm. Chase,1998 pp1675-8. | Nb(cr) | NASA/TP—2002-211556, Appendix D
Niobium | Nb | Metals and alloys | 2750 | 6000 | 0 | 0 | 4.025733326 | 0 | 0 | 0 | 0 |  | L | 92.90638 | 7 | 1427.029683 | -18.57965621 | j12/73 | Liquid. Ref-Elm. Chase,1998 pp1675-8. | Nb(L) | NASA/TP—2002-211556, Appendix D
NbO | NbO | Ceramics | 298.15 | 2217 | -44308.0831 | 0 | 5.073540112 | 0.00119429768 | 0 | 0 | 0 |  | cr | 108.90578 | 7 | -50544.6665 | -23.97978879 | tpis82 | Cubic. Gurvich,1982 pt1 p75 pt2 p77. | NbO(cr) | NASA/TP—2002-211556, Appendix D
NbO | NbO | Ceramics | 2217 | 6000 | 0 | 0 | 7.817658527 | 0 | 0 | 0 | 0 |  | L | 108.90578 | 7 | -47659.7682 | -39.75547844 | tpis82 | Liquid. Gurvich,1982 pt1 p75 pt2 p77. | NbO(L) | NASA/TP—2002-211556, Appendix D
NbOCL3 | NbOCL3 | Other technologically relevant materials | 298.15 | 702 | -182230.4138 | 482.859336 | 13.41861113 | 0.00754645825 | -1.198129404e-05 | 9.99715572e-09 | -3.42555461e-12 |  | cr | 215.26478 | 7 | -113389.7355 | -60.5797336 | bar | Barin,1989 pt2 p1030. Wagman,1982 p207. | NbOCL3(cr) | NASA/TP—2002-211556, Appendix D
NbO2 | NbO2 | Ceramics | 200 | 500 | -3914505.94 | 75007.3988 | -585.472484 | 2.416380822 | -0.00535813028 | 6.17249847e-06 | -2.893870224e-09 |  | II | 124.90518 | 7 | -432442.475 | 3040.766836 | tpis82 | Tetragonal. Gurvich,1982 pt1 p78 pt2 p80. | NbO2(II) | NASA/TP—2002-211556, Appendix D
NbO2 | NbO2 | Ceramics | 500 | 1082 | -207422.7934 | 0 | 10.75172627 | -0.00736342109 | 7.98890416e-06 | 0 | 0 |  | II | 124.90518 | 7 | -99260.4948 | -54.0556634 | tpis82 | Tetragonal. Gurvich,1982 pt1 p78 pt2 p80. | NbO2(II) | NASA/TP—2002-211556, Appendix D
NbO2 | NbO2 | Ceramics | 1082 | 2360 | -247050.0366 | 0 | 10.27937906 | 0.0001610437657 | 0 | 0 | 0 |  | I | 124.90518 | 7 | -99516.652 | -53.95968051 | tpis82 | Tetragonal. Gurvich,1982 pt1 p78 pt2 p80. | NbO2(I) | NASA/TP—2002-211556, Appendix D
NbO2 | NbO2 | Ceramics | 2360 | 6000 | 0 | 0 | 12.02716696 | 0 | 0 | 0 | 0 |  | L | 124.90518 | 7 | -94067.8993 | -63.3092954 | tpis82 | Liquid. Gurvich,1982 pt1 p78 pt2 p80. | NbO2(L) | NASA/TP—2002-211556, Appendix D
Nb2O5 | Nb2O5 | Ceramics | 200 | 500 | 26402092 | -494472.105 | 3755.17178 | -14.72158158 | 0.0319056108 | -3.60993983e-05 | 1.669960716e-08 |  | cr | 265.80976 | 7 | 1993996.743 | -19631.85769 | tpis82 | Monoclinic. Gurvich,1982 pt1 p81 pt2 p82. | Nb2O5(cr) | NASA/TP—2002-211556, Appendix D
Nb2O5 | Nb2O5 | Ceramics | 500 | 1783 | 266689.483 | 0 | -3.157808421 | 0.0782083838 | -9.62232749e-05 | 5.10082845e-08 | -9.35760376e-12 |  | cr | 265.80976 | 7 | -229042.6814 | 16.5061226 | tpis82 | Monoclinic. Gurvich,1982 pt1 p81 pt2 p82. | Nb2O5(cr) | NASA/TP—2002-211556, Appendix D
Nb2O5 | Nb2O5 | Ceramics | 1783 | 6000 | 0 | 0 | 24.05433393 | 0 | 0 | 0 | 0 |  | L | 265.80976 | 7 | -227901.11 | -121.2064449 | tpis82 | Liquid. Gurvich,1982 pt1 p81 pt2 p82. | Nb2O5(L) | NASA/TP—2002-211556, Appendix D
Nickel | Ni | Metals and alloys | 200 | 400 | -768913.109 | 14339.56218 | -104.2751331 | 0.392626132 | -0.000698690689 | 4.90607891e-07 | 0 |  | cr | 58.6934 | 7 | -65437.8997 | 551.139117 | j12/76 | Crystal Ref-Elm. <lambda trans 631K. Chase,1998 pp1697-700. | Ni(cr) | NASA/TP—2002-211556, Appendix D
Nickel | Ni | Metals and alloys | 400 | 631 | -334588734 | 3424527.97 | -13944.25564 | 28.25654843 | -0.02847789131 | 1.142789828e-05 | 0 |  | cr | 58.6934 | 7 | -17502507.68 | 81798.614 | j12/76 | Crystal Ref-Elm. <lambda trans 631K. Chase,1998 pp1697-700. | Ni(cr) | NASA/TP—2002-211556, Appendix D
Nickel | Ni | Metals and alloys | 631 | 1200 | 1036354737 | -6813278.55 | 18543.67615 | -26.73006535 | 0.02153531609 | -9.19246414e-06 | 1.624332987e-09 |  | cr | 58.6934 | 7 | 37719609.5 | -115761.7522 | j12/76 | Crystal Ref-Elm. >lambda trans 631K. Chase,1998 pp1697-700. | Ni(cr) | NASA/TP—2002-211556, Appendix D
Nickel | Ni | Metals and alloys | 1200 | 1728 | 2518440662 | -9895465.23 | 16097.3753 | -13.86478566 | 0.00667132091 | -1.69898816e-06 | 1.788537986e-10 |  | cr | 58.6934 | 7 | 59876587.4 | -108774.3318 | j12/76 | Crystal Ref-Elm. >lambda trans 631K. Chase,1998 pp1697-700. | Ni(cr) | NASA/TP—2002-211556, Appendix D
Nickel | Ni | Metals and alloys | 1728 | 6000 | 0 | 0 | 4.679890938 | 0 | 0 | 0 | 0 |  | L | 58.6934 | 7 | -321.625855 | -23.35474714 | j12/76 | Liquid. Ref-Elm. Chase,1998 pp1697-700. | Ni(L) | NASA/TP—2002-211556, Appendix D
NiS | NiS | Other technologically relevant materials | 200 | 652 | 92814.7784 | -2341.897035 | 21.56233266 | -0.0530422256 | 9.99398476e-05 | -9.11109313e-08 | 3.28857029e-11 |  | b | 90.7584 | 7 | -1702.746009 | -111.7002463 | j12/76 | Beta. Chase,1998 pp1704-6. | NiS(b) | NASA/TP—2002-211556, Appendix D
NiS | NiS | Other technologically relevant materials | 652 | 1249 | 242456.6967 | -1320.914239 | 7.0772182 | 9.02938365e-05 | 2.06818404e-06 | -6.55977078e-10 | 8.19404885e-14 |  | a | 90.7584 | 7 | -3434.75889 | -35.6202475 | j12/76 | ALpha. Chase,1998 pp1704-6. | NiS(a) | NASA/TP—2002-211556, Appendix D
NiS | NiS | Other technologically relevant materials | 1249 | 6000 | 0 | 0 | 9.233977709 | 0 | 0 | 0 | 0 |  | L | 90.7584 | 7 | -11053.3467 | -45.76765033 | j12/76 | Liquid. Chase,1998 pp1704-6. | NiS(L) | NASA/TP—2002-211556, Appendix D
NiS2 | NiS2 | Other technologically relevant materials | 298.15 | 1280 | -1676.91084 | 18.42877438 | 7.67134148 | 0.00266368225 | -1.892467189e-07 | 1.078337009e-10 | -2.438956464e-14 |  | cr | 122.8234 | 7 | -18315.75942 | -35.787151 | j | Crystal. Chase,1998 pp1708-10. | NiS2(cr) | NASA/TP—2002-211556, Appendix D
NiS2 | NiS2 | Other technologically relevant materials | 1280 | 6000 | 0 | 0 | 10.94496248 | 0 | 0 | 0 | 0 |  | L | 122.8234 | 7 | -12344.77669 | -49.71946503 | j | Liquid. Chase,1998 pp1708-10. | NiS2(L) | NASA/TP—2002-211556, Appendix D
Ni3S2 | Ni3S2 | Other technologically relevant materials | 200 | 834 | -671097.063 | 9870.81061 | -53.3815111 | 0.2311567743 | -0.00039332928 | 3.34031164e-07 | -1.054748249e-10 |  | a | 240.2102 | 7 | -76202.123 | 295.4015489 | g12/00 | Alpha. Pankratz,1987 p225-6. Chase,1998 pp1711-3 12/83. | Ni3S2(a) | NASA/TP—2002-211556, Appendix D
Ni3S2 | Ni3S2 | Other technologically relevant materials | 834 | 1064 | -50728.1967 | 0 | 26.6525052 | -0.00442661379 | 3.88543157e-07 | 0 | 0 |  | b | 240.2102 | 7 | -31421.42347 | -134.8956828 | g12/00 | Beta. Pankratz,1987 p225-6. | Ni3S2(b) | NASA/TP—2002-211556, Appendix D
Ni3S2 | Ni3S2 | Other technologically relevant materials | 1064 | 6000 | 0 | 0 | 22.74539329 | 0 | 0 | 0 | 0 |  | L | 240.2102 | 7 | -27201.13051 | -109.9086536 | g12/00 | Liquid. Pankratz,1987 p225-6. | Ni3S2(L) | NASA/TP—2002-211556, Appendix D
Ni3S4 | Ni3S4 | Other technologically relevant materials | 298.15 | 1100 | 7214.88318 | -78.0647643 | 15.00658024 | 0.01653827825 | 8.76831111e-07 | -5.30178417e-10 | 1.279272852e-13 |  | cr | 304.3402 | 7 | -40962.6667 | -68.2597531 | j | Crystal. Chase,1998 p1714. | Ni3S4(cr) | NASA/TP—2002-211556, Appendix D
Phosphorus | P | Semiconductors | 195.4 | 317.3 | -4761561.17 | 113542.2659 | -1120.481079 | 5.88900508 | -0.01727002916 | 2.689248597e-05 | -1.737186959e-08 |  | cr | 30.973761 | 7 | -482932.149 | 5551.5566 | tpis89 | White. Ref-Elm. Gurvich,1989 pt1 p395 pt2 p326. Chase,1998a. | P(cr) | NASA/TP—2002-211556, Appendix D
Phosphorus | P | Semiconductors | 317.3 | 6000 | 0 | 0 | 3.141496011 | 0 | 0 | 0 | 0 |  | L | 30.973761 | 7 | -862.143624 | -12.72272999 | tpis89 | Liquid. Ref-Elm. Gurvich,1989 pt1 p395 pt2 p326. | P(L) | NASA/TP—2002-211556, Appendix D
P4O10 | P4O10 | Other technologically relevant materials | 100 | 298.15 | -29104.75984 | 0 | 5.20961214 | 0.0705840794 | 0 | 0 | 0 |  | cr | 283.889044 | 7 | -366817.847 | -23.10786251 | tpis89 | Crystal. Gurvich,1989 pt1 p417 pt2 p270. | P4O10(cr) | NASA/TP—2002-211556, Appendix D
P4O10 | P4O10 | Other technologically relevant materials | 298.15 | 699 | 0 | 0 | 5.461897334 | 0.08078166964 | -4.072398734e-05 | 0 | 0 |  | cr | 283.889044 | 7 | -366888.92 | -25.61194012 | tpis89 | Crystal. Gurvich,1989 pt1 p417 pt2 p270. | P4O10(cr) | NASA/TP—2002-211556, Appendix D
P4O10 | P4O10 | Other technologically relevant materials | 699 | 6000 | 0 | 0 | 44.50051777 | 0 | 0 | 0 | 0 |  | L | 283.889044 | 7 | -376552.391 | -231.1704609 | tpis89 | Liquid. Gurvich,1989 pt1 p417 pt2 p270. | P4O10(L) | NASA/TP—2002-211556, Appendix D
Lead | Pb | Metals and alloys | 200 | 600.65 | -614967.014 | 10657.1806 | -71.2989894 | 0.2668406702 | -0.000518201732 | 5.23866509e-07 | -2.151645616e-10 |  | cr | 207.2 | 7 | -49740.7756 | 385.582603 | tpis91 | Cubic. Ref-Elm. Gurvich,1991 pt1 p400 pt2 p337. | Pb(cr) | NASA/TP—2002-211556, Appendix D
Lead | Pb | Metals and alloys | 600.65 | 3600 | -37981.79327 | 0 | 4.364298076 | -0.001236392764 | 4.946773773e-07 | -5.23181763e-11 | 0 |  | L | 207.2 | 7 | -888.733042 | -16.19559677 | tpis91 | Liquid. Ref-Elm. Gurvich,1991 pt1 p400 pt2 p337. | Pb(L) | NASA/TP—2002-211556, Appendix D
PbBr2 | PbBr2 | Other technologically relevant materials | 100 | 298.15 | 0 | 0 | 6.56571726 | 0.01959605208 | -3.19153053e-05 | 0 | 0 |  | cr | 367.008 | 7 | -35825.7631 | -22.45707569 | tpis91 | Rhombic Crystal. Gurvich,1991 pt1 p435 pt2 p361. | PbBr2(cr) | NASA/TP—2002-211556, Appendix D
PbBr2 | PbBr2 | Other technologically relevant materials | 298.15 | 644 | 80461.74699 | 0 | 6.899264058 | 0.005925905435 | 0 | 0 | 0 |  | cr | 367.008 | 7 | -35329.7036 | -21.24769272 | tpis91 | Rhombic Crystal. Gurvich,1991 pt1 p435 pt2 p361. | PbBr2(cr) | NASA/TP—2002-211556, Appendix D
PbBr2 | PbBr2 | Other technologically relevant materials | 644 | 6000 | 0 | 0 | 13.470427 | 0 | 0 | 0 | 0 |  | L | 367.008 | 7 | -36480.3637 | -56.95842618 | tpis91 | Liquid. Gurvich,1991 pt1 p435 pt2 p361. | PbBr2(L) | NASA/TP—2002-211556, Appendix D
PbCL2 | PbCL2 | Other technologically relevant materials | 200 | 774 | 2697281.121 | -42129.4235 | 265.1641932 | -0.789135007 | 0.001316948609 | -1.123561948e-06 | 3.85441655e-10 |  | cr | 278.106 | 7 | 152276.6773 | -1434.661776 | tpis91 | Rhombic Crystal. Gurvich,1991 pt1 p428 pt2 p356. | PbCL2(cr) | NASA/TP—2002-211556, Appendix D
PbCL2 | PbCL2 | Other technologically relevant materials | 774 | 6000 | 0 | 0 | 13.35015533 | 0 | 0 | 0 | 0 |  | L | 278.106 | 7 | -46136.9018 | -59.53419614 | tpis91 | Liquid. Gurvich,1991 pt1 p428 pt2 p356. | PbCL2(L) | NASA/TP—2002-211556, Appendix D
PbF2 | PbF2 | Other technologically relevant materials | 298.15 | 583 | 13638.80734 | 0 | 7.104086711 | 0.004806777549 | 0 | 0 | 0 |  | II | 245.1968064 | 7 | -83589.6328 | -29.08385048 | tpis91 | Rhombic Crystal(II). Gurvich,1991 pt1 p421 pt2 p351. | PbF2(II) | NASA/TP—2002-211556, Appendix D
PbF2 | PbF2 | Other technologically relevant materials | 583 | 716 | -78627664.17 | 0 | 1154.013526 | -2.413080386 | 0.001453441514 | 0 | 0 |  | I | 245.1968064 | 7 | -572048.73 | -6285.579567 | tpis91 | Cubic Crystal(I). Gurvich,1991 pt1 p421 pt2 p351. | PbF2(I) | NASA/TP—2002-211556, Appendix D
PbF2 | PbF2 | Other technologically relevant materials | 716 | 1103 | 35166630.38 | 0 | -158.0925394 | 0.1905776769 | -5.650555475e-05 | 0 | 0 |  | I | 245.1968064 | 7 | 43707.2382 | 973.5936305 | tpis91 | Cubic Crystal(I). Gurvich,1991 pt1 p421 pt2 p351. | PbF2(I) | NASA/TP—2002-211556, Appendix D
PbF2 | PbF2 | Other technologically relevant materials | 1103 | 6000 | 0 | 0 | 13.10961199 | 0 | 0 | 0 | 0 |  | L | 245.1968064 | 7 | -84589.5002 | -62.82775717 | tpis91 | Liquid. Gurvich,1991 pt1 p421 pt2 p351. | PbF2(L) | NASA/TP—2002-211556, Appendix D
PbI2 | PbI2 | Other technologically relevant materials | 100 | 298.15 | -6615.8574 | 0 | 8.87965869 | 0.001758307313 | 0 | 0 | 0 |  | cr | 461.00894 | 7 | -23915.62477 | -30.12466437 | tpis91 | Hexagonal Crystal. Gurvich,1991 pt1 p441 pt2 p366. | PbI2(cr) | NASA/TP—2002-211556, Appendix D
PbI2 | PbI2 | Other technologically relevant materials | 298.15 | 683 | 44284.02876 | 0 | 7.731062925 | 0.003690055096 | 0 | 0 | 0 |  | cr | 461.00894 | 7 | -23488.31172 | -23.87008226 | tpis91 | Hexagonal Crystal. Gurvich,1991 pt1 p441 pt2 p366. | PbI2(cr) | NASA/TP—2002-211556, Appendix D
PbI2 | PbI2 | Other technologically relevant materials | 683 | 6000 | 0 | 0 | 13.10961199 | 0 | 0 | 0 | 0 |  | L | 461.00894 | 7 | -23551.65613 | -52.37973135 | tpis91 | Liquid. Gurvich,1991 pt1 p441 pt2 p366. | PbI2(L) | NASA/TP—2002-211556, Appendix D
PbO | PbO | Ceramics | 100 | 298.15 | 0 | 0 | 0.805062458 | 0.02884978163 | -4.3021581e-05 | 0 | 0 |  | II-r | 223.1994 | 7 | -27433.61905 | -3.117085753 | tpis91 | Tetragonal (II-red).Gurvich,1991 pt1 p409 pt2 p343. | PbO(II-r) | NASA/TP—2002-211556, Appendix D
PbO | PbO | Ceramics | 298.15 | 762 | -6651.023332 | 0 | 4.939557472 | 0.00240663611 | 0 | 0 | 0 |  | II-r | 223.1994 | 7 | -27893.39075 | -20.73932502 | tpis91 | Tetragonal (II-red).Gurvich,1991 pt1 p409 pt2 p343. | PbO(II-r) | NASA/TP—2002-211556, Appendix D
PbO | PbO | Ceramics | 762 | 1160 | -33603.9045 | 0 | 5.407414267 | 0.001595644241 | 0 | 0 | 0 |  | I-y | 223.1994 | 7 | -28025.76574 | -23.217664 | tpis91 | Rhombic (I-yellow).Gurvich,1991 pt1 p409 pt2 p343. | PbO(I-y) | NASA/TP—2002-211556, Appendix D
PbO | PbO | Ceramics | 1160 | 6000 | 0 | 0 | 7.817658527 | 0 | 0 | 0 | 0 |  | L | 223.1994 | 7 | -26642.58145 | -35.70913839 | tpis91 | Liquid.Gurvich,1991 pt1 p409 pt2 p343. | PbO(L) | NASA/TP—2002-211556, Appendix D
PbO2 | PbO2 | Ceramics | 100 | 298.15 | 0 | 0 | 0.1007530476 | 0.040355276 | -5.3957508e-05 | 0 | 0 |  | cr | 239.1988 | 7 | -34541.9907 | -1.557803514 | tpis91 | Tetragonal. Gurvich,1991 pt1 p415 p52 p346. | PbO2(cr) | NASA/TP—2002-211556, Appendix D
PbO2 | PbO2 | Ceramics | 298.15 | 1000 | -259305.7198 | 0 | 10.10402297 | 0.0005003301457 | 0 | 0 | 0 |  | cr | 239.1988 | 7 | -37099.4489 | -50.52640331 | tpis91 | Tetragonal. Gurvich,1991 pt1 p415 p52 p346. | PbO2(cr) | NASA/TP—2002-211556, Appendix D
PbS | PbS | Other technologically relevant materials | 100 | 298.15 | -11101.9613 | 0 | 5.78855266 | 0.00097154253 | 0 | 0 | 0 |  | cr | 239.265 | 7 | -13770.27529 | -22.36417313 | tpis91 | Cubic. Gurvich,1991 pt1 p445 p52 p370. | PbS(cr) | NASA/TP—2002-211556, Appendix D
PbS | PbS | Other technologically relevant materials | 298.15 | 1386.5 | -75290.0652 | 0 | 7.331760982 | -0.002262310106 | 1.60923494e-06 | 0 | 0 |  | cr | 239.265 | 7 | -14316.15352 | -30.62514348 | tpis91 | Cubic. Gurvich,1991 pt1 p445 p52 p370. | PbS(cr) | NASA/TP—2002-211556, Appendix D
PbS | PbS | Other technologically relevant materials | 1386.5 | 6000 | 0 | 0 | 8.058201866 | 0 | 0 | 0 | 0 |  | L | 239.265 | 7 | -10072.411 | -33.16574241 | tpis91 | Liquid. Gurvich,1991 pt1 p445 p52 p370. | PbS(L) | NASA/TP—2002-211556, Appendix D
Pb2O3 | Pb2O3 | Ceramics | 100 | 298.15 | 0 | 0 | 1.574967406 | 0.066336903 | -9.44944598e-05 | 0 | 0 |  | cr | 462.3982 | 7 | -61720.8 | -6.28264216 | tpis91 | Monoclinic. Gurvich,1991 pt1 p417 pt2 p348. | Pb2O3(cr) | NASA/TP—2002-211556, Appendix D
Pb2O3 | Pb2O3 | Ceramics | 298.15 | 1000 | -331468.7215 | 0 | 15.05921576 | 0.005443495768 | 0 | 0 | 0 |  | cr | 462.3982 | 7 | -64981.1822 | -71.01946635 | tpis91 | Monoclinic. Gurvich,1991 pt1 p417 pt2 p348. | Pb2O3(cr) | NASA/TP—2002-211556, Appendix D
Pb3O4 | Pb3O4 | Ceramics | 200 | 1000 | 7031601.47 | -87704.1598 | 419.588649 | -0.905873846 | 0.001138287119 | -7.35892605e-07 | 1.922732625e-10 |  | cr | 685.5976 | 7 | 343161.134 | -2394.229365 | tpis91 | Tetragonal. Gurvich,1991 pt1 p418 pt2 p349. | Pb3O4(cr) | NASA/TP—2002-211556, Appendix D
Rubidium | Rb | Metals and alloys | 100 | 312.47 | -169367.8854 | 5116.76469 | -56.8676091 | 0.340354355 | -0.000934799635 | 1.017512352e-06 | 0 |  | cr | 85.4678 | 7 | -21645.47399 | 280.5351095 | coda89 | Cubic. Ref-Elm. Cox,1989 p260. Chase,1998a p1849 12/83. | Rb(cr) | NASA/TP—2002-211556, Appendix D
Rubidium | Rb | Metals and alloys | 312.47 | 1000 | 23657.5277 | 286.5695009 | 1.54658903 | 0.00516469812 | -6.06584679e-06 | 3.34780615e-09 | -5.17810142e-13 |  | L | 85.4678 | 7 | -1933.656171 | 1.060307276 | coda89 | Liquid. Ref-Elm. Cox,1989 p260. | Rb(L) | NASA/TP—2002-211556, Appendix D
Rubidium | Rb | Metals and alloys | 1000 | 2100 | -367268.578 | 1779.065421 | -0.341409679 | 0.00532207069 | -4.26230273e-06 | 1.69967617e-09 | -4.41678977e-14 |  | L | 85.4678 | 7 | -11108.94373 | 14.77099469 | coda89 | Liquid. Ref-Elm. Cox,1989 p260. | Rb(L) | NASA/TP—2002-211556, Appendix D
RbBO2 | RbBO2 | Ceramics | 200 | 500 | 1320700.184 | -21142.5533 | 133.8015047 | -0.380450982 | 0.000657056843 | -5.88479184e-07 | 2.152384344e-10 |  | b | 128.2776 | 7 | -20100.26759 | -725.485729 | tpis82 | Gurvich,1982 pt1 p458 pt2 p482. | RbBO2(b) | NASA/TP—2002-211556, Appendix D
RbBO2 | RbBO2 | Ceramics | 500 | 968 | -155342.256 | 0 | 9.42507491 | 0.00385343367 | 0 | 0 | 0 |  | b | 128.2776 | 7 | -120767.2511 | -44.3789074 | tpis82 | Gurvich,1982 pt1 p458 pt2 p482. | RbBO2(b) | NASA/TP—2002-211556, Appendix D
RbBO2 | RbBO2 | Ceramics | 968 | 1133 | 0 | 0 | 12.98934032 | 0 | 0 | 0 | 0 |  | a | 128.2776 | 7 | -122251.6025 | -65.07104425 | tpis82 | Gurvich,1982 pt1 p458 pt2 p482. | RbBO2(a) | NASA/TP—2002-211556, Appendix D
RbBO2 | RbBO2 | Ceramics | 1133 | 6000 | 0 | 0 | 17.4393921 | 0 | 0 | 0 | 0 |  | L | 128.2776 | 7 | -123565.0894 | -93.07583456 | tpis82 | Gurvich,1982 pt1 p458 pt2 p482. | RbBO2(L) | NASA/TP—2002-211556, Appendix D
RbBr | RbBr | Other technologically relevant materials | 200 | 965 | -57245.2588 | 908.267076 | 0.427592978 | 0.01751269798 | -2.421969308e-05 | 1.854230436e-08 | -5.60398087e-12 |  | cr | 165.3718 | 7 | -53572.4772 | 9.2323461 | tpis82 | Cubic. Gurvich,1982 pt1 p445 pt2 p469. | RbBr(cr) | NASA/TP—2002-211556, Appendix D
RbBr | RbBr | Other technologically relevant materials | 965 | 6000 | 0 | 0 | 8.75577755 | 0 | 0 | 0 | 0 |  | L | 165.3718 | 7 | -48524.5654 | -36.04442573 | tpis82 | Liquid. Gurvich,1982 pt1 p445 pt2 p469. | RbBr(L) | NASA/TP—2002-211556, Appendix D
RbCL | RbCL | Other technologically relevant materials | 200 | 997 | -57319.0769 | 429.843325 | 4.95587494 | 0.000993064391 | 3.85767994e-06 | -4.51677838e-09 | 1.683809372e-12 |  | cr | 120.9208 | 7 | -56533.6429 | -16.09477359 | tpis82 | Cubic. Gurvich,1982 pt1 p441 pt2 p466. | RbCL(cr) | NASA/TP—2002-211556, Appendix D
RbCL | RbCL | Other technologically relevant materials | 997 | 6000 | 0 | 0 | 8.827940552 | 0 | 0 | 0 | 0 |  | L | 120.9208 | 7 | -53450.063 | -38.45805693 | tpis82 | Liquid. Gurvich,1982 pt1 p441 pt2 p466. | RbCL(L) | NASA/TP—2002-211556, Appendix D
RbF | RbF | Other technologically relevant materials | 298.15 | 1068 | 5640.741306 | 0 | 5.092663308 | 0.003129949931 | 0 | 0 | 0 |  | cr | 104.4662032 | 7 | -68954.6279 | -20.57230003 | tpis82 | Cubic. Gurvich,1982 pt1 p438 pt2 p463. | RbF(cr) | NASA/TP—2002-211556, Appendix D
RbF | RbF | Other technologically relevant materials | 1068 | 6000 | 0 | 0 | 8.539288545 | 0 | 0 | 0 | 0 |  | L | 104.4662032 | 7 | -67750.4427 | -38.35948403 | tpis82 | Liquid. Gurvich,1982 pt1 p438 pt2 p463. | RbF(L) | NASA/TP—2002-211556, Appendix D
RbH | RbH | Other technologically relevant materials | 298.15 | 858 | -63840.20225 | 0 | 4.263149602 | 0.003963552873 | 0 | 0 | 0 |  | cr | 86.47574 | 7 | -7951.55435 | -18.16921793 | tpis82 | Cubic. Gurvich,1982 pt1 p434 pt2 p458. | RbH(cr) | NASA/TP—2002-211556, Appendix D
RbH | RbH | Other technologically relevant materials | 858 | 6000 | 0 | 0 | 6.7352135 | 0 | 0 | 0 | 0 |  | L | 86.47574 | 7 | -5893.29015 | -28.3390535 | tpis82 | Liquid. Gurvich,1982 pt1 p434 pt2 p458. | RbH(L) | NASA/TP—2002-211556, Appendix D
RbI | RbI | Other technologically relevant materials | 200 | 929 | -187146.1077 | 2207.646572 | -3.19938825 | 0.0173985025 | -1.184152545e-05 | 3.31315252e-09 | 3.472456e-13 |  | cr | 212.37227 | 7 | -53050.1031 | 34.1779353 | tpis82 | Cubic. Gurvich,1982 pt1 p448 pt2 p472. | RbI(cr) | NASA/TP—2002-211556, Appendix D
RbI | RbI | Other technologically relevant materials | 929 | 6000 | 0 | 0 | 8.671587382 | 0 | 0 | 0 | 0 |  | L | 212.37227 | 7 | -41129.4025 | -34.35941214 | tpis82 | Liquid. Gurvich,1982 pt1 p448 pt2 p472. | RbI(L) | NASA/TP—2002-211556, Appendix D
RbNO2 | RbNO2 | Other technologically relevant materials | 298.15 | 695 | 0 | 0 | 9.108895172 | 0.003333690139 | 0 | 0 | 0 |  | I | 131.4733 | 7 | -47003.6914 | -33.40874045 | tpis82 | Cubic. Gurvich,1982 pt1 p453 pt2 p477. | RbNO2(I) | NASA/TP—2002-211556, Appendix D
RbNO2 | RbNO2 | Other technologically relevant materials | 695 | 6000 | 0 | 0 | 12.50825364 | 0 | 0 | 0 | 0 |  | L | 131.4733 | 7 | -47105.8305 | -51.24298955 | tpis82 | Liquid. Gurvich,1982 pt1 p453 pt2 p477. | RbNO2(L) | NASA/TP—2002-211556, Appendix D
RbNO3 | RbNO3 | Other technologically relevant materials | 200 | 437 | 12112533.72 | -202815.9094 | 1325.89984 | -4.15142182 | 0.0064016066 | -3.82282263e-06 | 0 |  | IV | 147.4727 | 7 | 876887.385 | -7162.1447 | tpis82 | Hexagonal. Gurvich,1982 pt1 p455 pt2 p479. | RbNO3(IV) | NASA/TP—2002-211556, Appendix D
RbNO3 | RbNO3 | Other technologically relevant materials | 437 | 493 | 0 | 0 | 9.120561524 | 0.01643716828 | 0 | 0 | 0 |  | III | 147.4727 | 7 | -62776.6476 | -39.18776498 | tpis82 | Cubic. Gurvich,1982 pt1 p455 pt2 p479. | RbNO3(III) | NASA/TP—2002-211556, Appendix D
RbNO3 | RbNO3 | Other technologically relevant materials | 493 | 556 | 0 | 0 | 107.861678 | -0.2821762196 | 0 | 3.922207081e-07 | 0 |  | II | 147.4727 | 7 | -80574.7015 | -519.1016028 | tpis82 | Hexagonal. Gurvich,1982 pt1 p455 pt2 p479. | RbNO3(II) | NASA/TP—2002-211556, Appendix D
RbNO3 | RbNO3 | Other technologically relevant materials | 556 | 583 | 0 | 0 | 17.55966377 | 0 | 0 | 0 | 0 |  | I | 147.4727 | 7 | -64494.8825 | -82.53206472 | tpis82 | Cubic. Gurvich,1982 pt1 p455 pt2 p479. | RbNO3(I) | NASA/TP—2002-211556, Appendix D
RbNO3 | RbNO3 | Other technologically relevant materials | 583 | 6000 | 0 | 0 | 17.55966377 | 0 | 0 | 0 | 0 |  | L | 147.4727 | 7 | -63941.6328 | -81.58309442 | tpis82 | Liquid. Gurvich,1982 pt1 p455 pt2 p479. | RbNO3(L) | NASA/TP—2002-211556, Appendix D
RbOH | RbOH | Other technologically relevant materials | 298.15 | 508 | 0 | 0 | 6.589925323 | 0.005731305874 | 0 | 0 | 0 |  | b | 102.47514 | 7 | -52589.2992 | -27.94998878 | g | Beta. Gurvich,1997. | RbOH(b) | NASA/TP—2002-211556, Appendix D
RbOH | RbOH | Other technologically relevant materials | 508 | 658 | 0 | 0 | 9.140646893 | 0 | 0 | 0 | 0 |  | c | 102.47514 | 7 | -52484.0497 | -39.62855491 | g | Gamma. Gurvich,1997. | RbOH(c) | NASA/TP—2002-211556, Appendix D
RbOH | RbOH | Other technologically relevant materials | 658 | 6000 | 0 | 0 | 10.34336359 | 0 | 0 | 0 | 0 |  | L | 102.47514 | 7 | -52313.2639 | -45.97096049 | g | Liquid. Gurvich,1997. | RbOH(L) | NASA/TP—2002-211556, Appendix D
RbO2 | RbO2 | Other technologically relevant materials | 200 | 423 | -591437.369 | 9356.15469 | -51.7370323 | 0.1872603527 | -0.0002664203296 | 1.581120816e-07 | 0 |  | b | 117.4666 | 7 | -79715.4756 | 293.0911089 | tpis82 | Beta,hexagonal. Gurvich,1982 pt1 p430 pt2 p453. | RbO2(b) | NASA/TP—2002-211556, Appendix D
RbO2 | RbO2 | Other technologically relevant materials | 423 | 813 | 0 | 0 | 10.58390693 | 0 | 0 | 0 | 0 |  | a | 117.4666 | 7 | -36801.7352 | -44.88768335 | tpis82 | Alpha,cubic. Gurvich,1982 pt1 p430 pt2 p453. | RbO2(a) | NASA/TP—2002-211556, Appendix D
RbO2 | RbO2 | Other technologically relevant materials | 813 | 6000 | 0 | 0 | 12.02716696 | 0 | 0 | 0 | 0 |  | L | 117.4666 | 7 | -35449.4005 | -51.45193248 | tpis82 | Liquid. Gurvich,1982 pt1 p430 pt2 p453. | RbO2(L) | NASA/TP—2002-211556, Appendix D
Rb2CO3 | Rb2CO3 | Other technologically relevant materials | 200 | 576 | -1377487.286 | 24158.72404 | -162.0555595 | 0.642565596 | -0.001249826185 | 1.304525231e-06 | -5.55242371e-10 |  | a | 230.9445 | 7 | -250003.3904 | 871.95863 | tpis82 | Alpha,monoclinic. Gurvich,1982 pt1 p457 pt2 p481. | Rb2CO3(a) | NASA/TP—2002-211556, Appendix D
Rb2CO3 | Rb2CO3 | Other technologically relevant materials | 576 | 1146 | 0 | 0 | 13.55678206 | 0.008280944999 | 0 | 0 | 0 |  | b | 230.9445 | 7 | -140589.6222 | -58.01044809 | tpis82 | Beta,hexagonal. Gurvich,1982 pt1 p457 pt2 p481. | Rb2CO3(b) | NASA/TP—2002-211556, Appendix D
Rb2CO3 | Rb2CO3 | Other technologically relevant materials | 1146 | 6000 | 0 | 0 | 24.65569228 | 0 | 0 | 0 | 0 |  | L | 230.9445 | 7 | -144263.0744 | -123.5531008 | tpis82 | Liquid. Gurvich,1982 pt1 457 pt2 p481. | Rb2CO3(L) | NASA/TP—2002-211556, Appendix D
Rb2O | Rb2O | Other technologically relevant materials | 298.15 | 543 | 0 | 0 | 6.190743652 | 0.009087246272 | 0 | 0 | 0 |  | c | 186.935 | 7 | -42901.4928 | -22.94776447 | tpis82 | Gamma,cubic. Gurvich,1982 pt1 p431 pt2 p454. | Rb2O(c) | NASA/TP—2002-211556, Appendix D
Rb2O | Rb2O | Other technologically relevant materials | 543 | 613 | 0 | 0 | 12.02716696 | 0 | 0 | 0 | 0 |  | b | 186.935 | 7 | -44646.7977 | -54.61093903 | tpis82 | Beta,cubic. Gurvich,1982 pt1 p431 pt2 p454. | Rb2O(b) | NASA/TP—2002-211556, Appendix D
Rb2O | Rb2O | Other technologically relevant materials | 613 | 778 | 0 | 0 | 12.02716696 | 0 | 0 | 0 | 0 |  | a | 186.935 | 7 | -44165.711 | -53.82613205 | tpis82 | Alpha,hexagonal. Gurvich,1982 pt1 p431 pt2 p454. | Rb2O(a) | NASA/TP—2002-211556, Appendix D
Rb2O | Rb2O | Other technologically relevant materials | 778 | 6000 | 0 | 0 | 12.02716696 | 0 | 0 | 0 | 0 |  | L | 186.935 | 7 | -41760.2777 | -50.73431535 | tpis82 | Liquid. Gurvich,1982 pt1 p431 pt2 p454. | Rb2O(L) | NASA/TP—2002-211556, Appendix D
Rb2O2 | Rb2O2 | Other technologically relevant materials | 298.15 | 398 | 0 | 0 | 2.566116344 | 0.02890861879 | 0 | 0 | 0 |  | b | 202.9344 | 7 | -51361.3652 | -3.996333599 | tpis82 | Beta,rhombic Gurvich,1982 pt1 p433 pt2 p456. | Rb2O2(b) | NASA/TP—2002-211556, Appendix D
Rb2O2 | Rb2O2 | Other technologically relevant materials | 398 | 843 | 0 | 0 | 14.07178535 | 0 | 0 | 0 | 0 |  | a | 202.9344 | 7 | -53651.001 | -61.36883861 | tpis82 | Alpha,cubic. Gurvich,1982 pt1 p433 pt2 p456. | Rb2O2(a) | NASA/TP—2002-211556, Appendix D
Rb2O2 | Rb2O2 | Other technologically relevant materials | 843 | 6000 | 0 | 0 | 16.11640373 | 0 | 0 | 0 | 0 |  | L | 202.9344 | 7 | -52848.9092 | -72.14727369 | tpis82 | Liquid. Gurvich,1982 pt1 p433 pt2 p456. | Rb2O2(L) | NASA/TP—2002-211556, Appendix D
Rb2SO4 | Rb2SO4 | Other technologically relevant materials | 200 | 500 | -11924483.5 | 229429.3959 | -1785.117228 | 7.30906272 | -0.01617521748 | 1.861676545e-05 | -8.71464807e-09 |  | a | 266.9982 | 7 | -1202291.196 | 9289.55365 | tpis82 | Alpha,rhombic. Gurvich,1982 pt1 p451 pt2 p475. | Rb2SO4(a) | NASA/TP—2002-211556, Appendix D
Rb2SO4 | Rb2SO4 | Other technologically relevant materials | 500 | 800 | -487132.261 | 0 | 28.53725036 | -0.0358780481 | 4.22043977e-05 | 0 | 0 |  | a | 266.9982 | 7 | -181617.8572 | -132.7574146 | tpis82 | Alpha,rhombic. Gurvich,1982 pt1 p451 pt2 p475. | Rb2SO4(a) | NASA/TP—2002-211556, Appendix D
Rb2SO4 | Rb2SO4 | Other technologically relevant materials | 800 | 931 | 0 | 0 | 346.4686434 | -0.6082068577 | 0 | 3.246132364e-07 | 0 |  | a | 266.9982 | 7 | -278246.3487 | -1841.656965 | tpis82 | Alpha,rhombic. Gurvich,1982 pt1 p451 pt2 p475. | Rb2SO4(a) | NASA/TP—2002-211556, Appendix D
Rb2SO4 | Rb2SO4 | Other technologically relevant materials | 931 | 1343 | 0 | 0 | 11.0735329 | 0.01230667833 | 0 | 0 | 0 |  | b | 266.9982 | 7 | -173943.545 | -39.19109508 | tpis82 | Beta,hexagonal. Gurvich,1982 pt1 p451 pt2 p475. | Rb2SO4(b) | NASA/TP—2002-211556, Appendix D
Rb2SO4 | Rb2SO4 | Other technologically relevant materials | 1343 | 6000 | 0 | 0 | 24.83609978 | 0 | 0 | 0 | 0 |  | L | 266.9982 | 7 | -176842.075 | -118.4499504 | tpis82 | Liquid. Gurvich,1982 pt1 p451 pt2 p475. | Rb2SO4(L) | NASA/TP—2002-211556, Appendix D
Sulfur | S | Other technologically relevant materials | 200 | 368.3 | -10357.10779 | 0 | 1.866766938 | 0.00425614025 | -3.26525227e-06 | 0 | 0 |  | a | 32.065 | 7 | -751.638958 | -7.96106698 | tpis89 | Alpha. Ref-Elm. Gurvich,1989 pt1 p265 pt2 p160. | S(a) | NASA/TP—2002-211556, Appendix D
Sulfur | S | Other technologically relevant materials | 368.3 | 388.36 | 0 | 0 | 2.080514131 | 0.002440879557 | 0 | 0 | 0 |  | b | 32.065 | 7 | -685.271473 | -8.60784675 | tpis89 | Beta. Ref-Elm. Gurvich,1989 pt1 p265 pt2 p160. | S(b) | NASA/TP—2002-211556, Appendix D
Sulfur | S | Other technologically relevant materials | 388.36 | 428.15 | -63665507.65 | 0 | 2376.860693 | -7.888076026 | 0.007376076522 | 0 | 0 |  | L | 32.065 | 7 | -635659.492 | -11869.29589 | tpis89 | Liquid. Ref-Elm. Gurvich,1989 pt1 p265 pt2 p160. | S(L) | NASA/TP—2002-211556, Appendix D
Sulfur | S | Other technologically relevant materials | 428.15 | 432.25 | 0 | 0 | 6928.522306 | -32.54655981 | 0.03824448176 | 0 | 0 |  | L | 32.065 | 7 | -983222.268 | -31548.06751 | tpis89 | Liquid. Ref-Elm. Gurvich,1989 pt1 p265 pt2 p160. | S(L) | NASA/TP—2002-211556, Appendix D
Sulfur | S | Other technologically relevant materials | 432.25 | 453.15 | 0 | 0 | 164.9945697 | -0.6843534977 | 0.0007315907973 | 0 | 0 |  | L | 32.065 | 7 | -26388.46929 | -768.1730097 | tpis89 | Liquid. Ref-Elm. Gurvich,1989 pt1 p265 pt2 p160. | S(L) | NASA/TP—2002-211556, Appendix D
Sulfur | S | Other technologically relevant materials | 453.15 | 717 | 1972984.578 | 0 | -24.41009753 | 0.06090352889 | -3.744069103e-05 | 0 | 0 |  | L | 32.065 | 7 | 11130.1344 | 136.3174183 | tpis89 | Liquid. Ref-Elm. Gurvich,1989 pt1 p265 pt2 p160. | S(L) | NASA/TP—2002-211556, Appendix D
Sulfur | S | Other technologically relevant materials | 717 | 6000 | 0 | 0 | 3.848693429 | 0 | 0 | 0 | 0 |  | L | 32.065 | 7 | -828.458983 | -17.36128237 | tpis89 | Liquid. Ref-Elm. Gurvich,1989 pt1 p265 pt2 p160. | S(L) | NASA/TP—2002-211556, Appendix D
SCL2 | SCL2 | Other technologically relevant materials | 298.15 | 6000 | 0 | 0 | 10.94496248 | 0 | 0 | 0 | 0 |  | L | 102.971 | 7 | -9251.567 | -40.26872255 | j | Chase,1998 p855. | SCL2(L) | NASA/TP—2002-211556, Appendix D
S2CL2 | S2CL2 | Other technologically relevant materials | 298.15 | 6000 | 0 | 0 | 14.94856582 | 0 | 0 | 0 | 0 |  | L | 135.036 | 7 | -11451.67466 | -58.2488079 | j | Chase,1998 p858. | S2CL2(L) | NASA/TP—2002-211556, Appendix D
Scandium | Sc | Metals and alloys | 100 | 400 | -5723.53769 | 0 | 1.835072325 | 0.00947886199 | -2.317188582e-05 | 2.004221829e-08 | 0 |  | a | 44.95591 | 7 | -822.508904 | -8.27912141 | tpis82 | Alpha. Ref-Elm. Gurvich,1982 pt1 p137 pt2 p138. | Sc(a) | NASA/TP—2002-211556, Appendix D
Scandium | Sc | Metals and alloys | 400 | 1609 | -22964.09436 | 0 | 3.59029691 | -0.001480249906 | 2.132230702e-06 | -4.6535986e-10 | 0 |  | a | 44.95591 | 7 | -1099.543829 | -16.0525536 | tpis82 | Alpha. Ref-Elm. Gurvich,1982 pt1 p137 pt2 p138. | Sc(a) | NASA/TP—2002-211556, Appendix D
Scandium | Sc | Metals and alloys | 1609 | 1814 | 0 | 0 | 5.316007798 | 0 | 0 | 0 | 0 |  | b | 44.95591 | 7 | -3113.439951 | -28.75686543 | tpis82 | Beta. Ref-Elm. Gurvich,1982 pt1 p137 pt2 p138. | Sc(b) | NASA/TP—2002-211556, Appendix D
Scandium | Sc | Metals and alloys | 1814 | 6000 | 0 | 0 | 5.291953464 | 0 | 0 | 0 | 0 |  | L | 44.95591 | 7 | -1373.974847 | -27.64152183 | tpis82 | Liquid. Ref-Elm. Gurvich,1982 pt1 p137 pt2 p138. | Sc(L) | NASA/TP—2002-211556, Appendix D
Sc2O3 | Sc2O3 | Ceramics | 200 | 500 | -2372563.268 | 45737.9899 | -365.537659 | 1.588230977 | -0.00358438921 | 4.18587032e-06 | -1.985472581e-09 |  | cr | 137.91002 | 7 | -435378.639 | 1884.709407 | tpis82 | Cubic. Gurvich,1982 pt1 p145 pt2 p150. | Sc2O3(cr) | NASA/TP—2002-211556, Appendix D
Sc2O3 | Sc2O3 | Ceramics | 500 | 2762 | -266986.9135 | 0 | 13.86002327 | 0.001535415402 | 1.928963573e-07 | 0 | 0 |  | cr | 137.91002 | 7 | -234648.2672 | -71.7000571 | tpis82 | Cubic. Gurvich,1982 pt1 p145 pt2 p150. | Sc2O3(cr) | NASA/TP—2002-211556, Appendix D
Sc2O3 | Sc2O3 | Ceramics | 2762 | 6000 | 0 | 0 | 24.05433393 | 0 | 0 | 0 | 0 |  | L | 137.91002 | 7 | -240222.4225 | -141.9525042 | tpis82 | Liquid. Gurvich,1982 pt1 p145 pt2 p150. | Sc2O3(L) | NASA/TP—2002-211556, Appendix D
Silicon | Si | Semiconductors | 200 | 298.15 | -23235.38208 | 0 | 2.10202168 | 0.001809220552 | 0 | 0 | 0 |  | cr | 28.0855 | 7 | -785.063521 | -10.38427318 | tpis91 | Cubic. Ref-Elm. Gurvich,1991 pt1 p236 pt2 p220. | Si(cr) | NASA/TP—2002-211556, Appendix D
Silicon | Si | Semiconductors | 298.15 | 1690 | -52325.5974 | 0 | 2.850169415 | 0.000397516697 | 0 | 0 | 0 |  | cr | 28.0855 | 7 | -1042.947234 | -14.38964187 | tpis91 | Cubic. Ref-Elm. Gurvich,1991 pt1 p236 pt2 p220. | Si(cr) | NASA/TP—2002-211556, Appendix D
Silicon | Si | Semiconductors | 1690 | 6000 | 0 | 0 | 3.271389414 | 0 | 0 | 0 | 0 |  | L | 28.0855 | 7 | 4882.66711 | -13.26611073 | tpis91 | Liquid. Ref-Elm. Gurvich,1991 pt1 p236 pt2 p220. | Si(L) | NASA/TP—2002-211556, Appendix D
SiC | SiC | Ceramics | 100 | 298.15 | -2285.496383 | 0 | -0.534910062 | 0.01271547084 | 0 | 0 | 0 |  | b | 40.0962 | 7 | -9193.1749 | 1.241441354 | tpis91 | Beta,cubic. Gurvich,1991 pt1 p298 pt2 p264. | SiC(b) | NASA/TP—2002-211556, Appendix D
SiC | SiC | Ceramics | 298.15 | 3105 | -126910.6658 | 0 | 3.75728696 | 0.003481744565 | -1.620660748e-06 | 2.611097948e-10 | 0 |  | b | 40.0962 | 7 | -10466.6776 | -21.09198538 | tpis91 | Beta,cubic. Gurvich,1991 pt1 p298 pt2 p264. | SiC(b) | NASA/TP—2002-211556, Appendix D
SiC | SiC | Ceramics | 3103 | 6000 | 0 | 0 | 7.577115188 | 0 | 0 | 0 | 0 |  | L | 40.0962 | 7 | -7787.459 | -43.67596159 | tpis91 | Liquid. Gurvich,1991 pt1 p298 pt2 p264. | SiC(L) | NASA/TP—2002-211556, Appendix D
SiO2 | SiO2 | Refractories | 200 | 848 | -577689.55 | 7214.66111 | -31.45730294 | 0.0741217715 | -8.67007782e-06 | -1.080461312e-07 | 8.31632491e-11 |  | a-qz | 60.0843 | 7 | -146239.8375 | 184.2424399 | tpis91 | Alpha-quartz,hexagonal. Gurvich,1991 pt1 p250 pt2 p228. | SiO2(a-qz) | NASA/TP—2002-211556, Appendix D
SiO2 | SiO2 | Refractories | 848 | 1200 | 23176.35074 | 0 | 7.026511484 | 0.001241925261 | 0 | 0 | 0 |  | b-qz | 60.0843 | 7 | -111701.2474 | -35.80751356 | tpis91 | Beta-quartz,hexagonal. Gurvich,1991 pt1 p250 pt2 p228. | SiO2(b-qz) | NASA/TP—2002-211556, Appendix D
SiO2 | SiO2 | Refractories | 1200 | 1996 | -535641.9079 | 0 | 9.331036946 | -0.0007306503931 | 3.339944266e-07 | 0 | 0 |  | b-crt | 60.0843 | 7 | -113432.6721 | -49.98768383 | tpis91 | Beta-cristobalite,cubic. Gurvich,1991 pt1 p250 pt2 p228. | SiO2(b-crt) | NASA/TP—2002-211556, Appendix D
SiO2 | SiO2 | Refractories | 1996 | 6000 | 0 | 0 | 10.04268442 | 0 | 0 | 0 | 0 |  | L | 60.0843 | 7 | -114000.2976 | -55.54279592 | tpis91 | Liquid. Gurvich,1991 pt1 p250 pt2 p228. | SiO2(L) | NASA/TP—2002-211556, Appendix D
SiS | SiS | Ceramics | 298.15 | 1363 | 0 | 0 | 4.873408054 | 0.001807202108 | 0 | 0 | 0 |  | cr | 60.1505 | 7 | -21827.63678 | -20.72841584 | tpis91 | Crystal. Gurvich,1991 pt1 p289 pt2 p257. | SiS(cr) | NASA/TP—2002-211556, Appendix D
SiS | SiS | Ceramics | 1363 | 6000 | 0 | 0 | 8.058201866 | 0 | 0 | 0 | 0 |  | L | 60.1505 | 7 | -20761.40696 | -38.51581605 | tpis91 | Liquid. Gurvich,1991 pt1 p289 pt2 p257. | SiS(L) | NASA/TP—2002-211556, Appendix D
SiS2 | SiS2 | Ceramics | 100 | 298.15 | -14896.79569 | 0 | 3.92171046 | 0.01226970632 | 0 | 0 | 0 |  | cr | 92.2155 | 7 | -36282.5394 | -16.84224727 | tpis91 | Tetragonal. Gurvich,1991 pt1 p293 pt2 p259. | SiS2(cr) | NASA/TP—2002-211556, Appendix D
SiS2 | SiS2 | Ceramics | 298.15 | 1363 | 0 | 0 | 6.423349061 | 0.003317212921 | 0 | 0 | 0 |  | cr | 92.2155 | 7 | -36580.5299 | -28.34259902 | tpis91 | Tetragonal. Gurvich,1991 pt1 p293 pt2 p259. | SiS2(cr) | NASA/TP—2002-211556, Appendix D
SiS2 | SiS2 | Ceramics | 1363 | 6000 | 0 | 0 | 12.02716696 | 0 | 0 | 0 | 0 |  | L | 92.2155 | 7 | -39092.6077 | -62.76638967 | tpis91 | Liquid. Gurvich,1991 pt1 p293 pt2 p259. | SiS2(L) | NASA/TP—2002-211556, Appendix D
Si2N2O | Si2N2O | Ceramics | 298.15 | 1000 | -7783293.18 | 77876.9768 | -322.672726 | 0.751378889 | -0.000913945072 | 5.77440201e-07 | -1.479973902e-10 |  | cr | 100.1838 | 7 | -513986.541 | 1873.124449 | g | Fegley,1981. | Si2N2O(cr) | NASA/TP—2002-211556, Appendix D
Si2N2O | Si2N2O | Ceramics | 1000 | 2500 | -7414096.34 | 25594.24417 | -25.3554092 | 0.0320889423 | -1.34018223e-05 | 3.075006784e-09 | -2.892800339e-13 |  | cr | 100.1838 | 7 | -276264.7725 | 190.7774092 | g | Fegley,1981. | Si2N2O(cr) | NASA/TP—2002-211556, Appendix D
Si3N4 | Si3N4 | Refractories | 100 | 298.15 | -11364.34515 | 0 | -0.499343571 | 0.0396231894 | 0 | 0 | 0 |  | cr | 140.2833 | 7 | -96400.3787 | -1.086768954 | tpis91 | Hexagonal. Gurvich,1991 pt1 p297 pt2 p262. | Si3N4(cr) | NASA/TP—2002-211556, Appendix D
Si3N4 | Si3N4 | Refractories | 298.15 | 4000 | -291045.4134 | 0 | 11.89210188 | 0.009349799327 | -2.551082385e-06 | 2.857654871e-10 | 0 |  | cr | 140.2833 | 7 | -99665.4174 | -64.12447976 | tpis91 | Hexagonal. Gurvich,1991 pt1 p297 pt2 p262. | Si3N4(cr) | NASA/TP—2002-211556, Appendix D
Tin | Sn | Metals and alloys | 200 | 505.118 | -997056.811 | 18650.56292 | -139.3005103 | 0.565280087 | -0.001229162587 | 1.398259924e-06 | -6.46584327e-10 |  | cr | 118.71 | 7 | -84798.4644 | 731.798119 | tpis91 | CrI,tetragonal. Ref-Elm. Gurvich,1991 pt1 p350 pt2 p300. | Sn(cr) | NASA/TP—2002-211556, Appendix D
Tin | Sn | Metals and alloys | 505.118 | 4700 | 98478.44311 | 0 | 3.028921728 | 0.0002531718646 | -1.960428215e-08 | 0 | 0 |  | L | 118.71 | 7 | 220.9652103 | -9.089783541 | tpis91 | Liquid. Ref-Elm. Gurvich,1991 pt1 p350 pt2 p300. | Sn(L) | NASA/TP—2002-211556, Appendix D
SnBr2 | SnBr2 | Other technologically relevant materials | 100 | 298.15 | -10721.42073 | 0 | 8.65038872 | 0.00324693899 | 0 | 0 | 0 |  | cr | 278.518 | 7 | -33260.2844 | -31.9132407 | tpis91 | Rhombic. Gurvich,1991 pt1 p379 pt2 p322. | SnBr2(cr) | NASA/TP—2002-211556, Appendix D
SnBr2 | SnBr2 | Other technologically relevant materials | 298.15 | 503.4 | 159636.5871 | 0 | 4.310656912 | 0.01137469316 | 0 | 0 | 0 |  | cr | 278.518 | 7 | -31756.2617 | -8.652273965 | tpis91 | Rhombic. Gurvich,1991 pt1 p379 pt2 p322. | SnBr2(cr) | NASA/TP—2002-211556, Appendix D
SnBr2 | SnBr2 | Other technologically relevant materials | 503.4 | 860 | 280449.4793 | 0 | 14.27732963 | -0.002218170403 | 0 | 0 | 0 |  | L | 278.518 | 7 | -33051.6221 | -60.08238208 | tpis91 | Liquid. Gurvich,1991 pt1 p379 pt2 p322. | SnBr2(L) | NASA/TP—2002-211556, Appendix D
SnBr2 | SnBr2 | Other technologically relevant materials | 860 | 6000 | 0 | 0 | 12.74879698 | 0 | 0 | 0 | 0 |  | L | 278.518 | 7 | -32883.4674 | -51.85141223 | tpis91 | Liquid. Gurvich,1991 pt1 p379 pt2 p322. | SnBr2(L) | NASA/TP—2002-211556, Appendix D
SnBr4 | SnBr4 | Other technologically relevant materials | 200 | 302.25 | -3870038.96 | 0 | 366.33303 | -1.775658617 | 0.002504656832 | 0 | 0 |  | cr | 438.326 | 7 | -112073.0416 | -1659.626236 | tpis91 | Monoclinic. Gurvich,1991 pt1 p382 pt2 p325. | SnBr4(cr) | NASA/TP—2002-211556, Appendix D
SnBr4 | SnBr4 | Other technologically relevant materials | 302.25 | 470 | 112478.0655 | 0 | 18.59869072 | -0.0004792826035 | 0 | 0 | 0 |  | L | 438.326 | 7 | -50365.6934 | -69.13668591 | tpis91 | Liquid. Gurvich,1991 pt1 p382 pt2 p325. | SnBr4(L) | NASA/TP—2002-211556, Appendix D
SnBr4 | SnBr4 | Other technologically relevant materials | 470 | 6000 | 0 | 0 | 18.88265213 | 0 | 0 | 0 | 0 |  | L | 438.326 | 7 | -50791.4071 | -71.36367786 | tpis91 | Liquid. Gurvich,1991 pt1 p382 pt2 p325. | SnBr4(L) | NASA/TP—2002-211556, Appendix D
SnCL2 | SnCL2 | Other technologically relevant materials | 200 | 520.2 | -345565.91 | 5121.04894 | -21.79939832 | 0.0873826575 | -0.0001087380837 | 5.70119104e-08 | 0 |  | cr | 189.616 | 7 | -66923.5308 | 133.8412221 | tpis91 | Rhombic. Gurvich,1991 pt1 p372 pt2 p316. | SnCL2(cr) | NASA/TP—2002-211556, Appendix D
SnCL2 | SnCL2 | Other technologically relevant materials | 520.2 | 6000 | 0 | 0 | 13.22988366 | 0 | 0 | 0 | 0 |  | L | 189.616 | 7 | -42942.404 | -57.66924967 | tpis91 | Liquid. Gurvich,1991 pt1 p372 pt2 p316. | SnCL2(L) | NASA/TP—2002-211556, Appendix D
SnCL4 | SnCL4 | Other technologically relevant materials | 239.05 | 350 | 0 | 0 | 20.59050984 | -0.005567014773 | 0 | 0 | 0 |  | L | 260.522 | 7 | -68072.0782 | -83.78462335 | tpis91 | Liquid. Gurvich,1991 pt1 p375 pt2 p319. | SnCL4(L) | NASA/TP—2002-211556, Appendix D
SnCL4 | SnCL4 | Other technologically relevant materials | 350 | 6000 | 0 | 0 | 18.6421088 | 0 | 0 | 0 | 0 |  | L | 260.522 | 7 | -67731.1175 | -74.31947542 | tpis91 | Liquid. Gurvich,1991 pt1 p375 pt2 p319. | SnCL4(L) | NASA/TP—2002-211556, Appendix D
SnF2 | SnF2 | Other technologically relevant materials | 298.15 | 488.2 | 0 | 0 | 6.57525218 | 0.00715015076 | 0 | 0 | 0 |  | cr | 156.7068064 | 7 | -83702.1325 | -28.024818 | tpis91 | Monoclinic. Gurvich,1991 pt1 p367 pt2 p311. | SnF2(cr) | NASA/TP—2002-211556, Appendix D
SnF2 | SnF2 | Other technologically relevant materials | 488.2 | 6000 | 0 | 0 | 12.027167 | 0 | 0 | 0 | 0 |  | L | 156.7068064 | 7 | -84248.824 | -55.6986681 | tpis91 | Liquid. Gurvich,1991 pt1 p367 pt2 p311. | SnF2(L) | NASA/TP—2002-211556, Appendix D
SnI2 | SnI2 | Other technologically relevant materials | 200 | 595.7 | 819442.757 | -12850.27272 | 83.1439219 | -0.1959449848 | 0.0002384765022 | -9.89178932e-08 | 0 |  | cr | 372.51894 | 7 | 39570.8673 | -443.250262 | tpis91 | Monoclinic. Gurvich,1991 pt1 p386 pt2 p328. | SnI2(cr) | NASA/TP—2002-211556, Appendix D
SnI2 | SnI2 | Other technologically relevant materials | 595.7 | 960 | 380768.0789 | 0 | 13.13799611 | -0.0007105650243 | 0 | 0 | 0 |  | L | 372.51894 | 7 | -20139.64325 | -51.93401798 | tpis91 | Liquid. Gurvich,1991 pt1 p386 pt2 p328. | SnI2(L) | NASA/TP—2002-211556, Appendix D
SnI2 | SnI2 | Other technologically relevant materials | 960 | 6000 | 0 | 0 | 12.86906865 | 0 | 0 | 0 | 0 |  | L | 372.51894 | 7 | -20605.53468 | -50.97603343 | tpis91 | Liquid. Gurvich,1991 pt1 p386 pt2 p328. | SnI2(L) | NASA/TP—2002-211556, Appendix D
SnI4 | SnI4 | Other technologically relevant materials | 200 | 418 | 1365815.96 | -21864.41599 | 141.1768692 | -0.3151970333 | 0.0002991203201 | 0 | 0 |  | cr | 626.32788 | 7 | 73474.2246 | -755.338272 | tpis91 | Cubic. Gurvich,1991 pt1 p389 pt2 p331 | SnI4(cr) | NASA/TP—2002-211556, Appendix D
SnI4 | SnI4 | Other technologically relevant materials | 418 | 580 | 312549.9879 | 0 | 21.14568387 | -0.00591832832 | 0 | 0 | 0 |  | L | 626.32788 | 7 | -28286.78876 | -79.27900653 | tpis91 | Liquid. Gurvich,1991 pt1 p389 pt2 p331 | SnI4(L) | NASA/TP—2002-211556, Appendix D
SnI4 | SnI4 | Other technologically relevant materials | 580 | 6000 | 0 | 0 | 18.6421088 | 0 | 0 | 0 | 0 |  | L | 626.32788 | 7 | -28369.05732 | -67.2458695 | tpis91 | Liquid. Gurvich,1991 pt1 p389 pt2 p331 | SnI4(L) | NASA/TP—2002-211556, Appendix D
SnO | SnO | Ceramics | 100 | 298.15 | 0 | 0 | 0.0727946758 | 0.0330768542 | -4.710942e-05 | 0 | 0 |  | cr | 134.7094 | 7 | -34837.1322 | -1.306828645 | tpis91 | Tetragonal. Gurvich,1991 pt1 p356 pt2 p306. | SnO(cr) | NASA/TP—2002-211556, Appendix D
SnO | SnO | Ceramics | 298.15 | 1250 | 0 | 0 | 5.26068283 | 0.00163088384 | 0 | 0 | 0 |  | cr | 134.7094 | 7 | -35402.4204 | -23.58356588 | tpis91 | Tetragonal. Gurvich,1991 pt1 p356 pt2 p306. | SnO(cr) | NASA/TP—2002-211556, Appendix D
SnO | SnO | Ceramics | 1250 | 6000 | 0 | 0 | 7.577115188 | 0 | 0 | 0 | 0 |  | L | 134.7094 | 7 | -33692.3076 | -35.39798567 | tpis91 | Liquid. Gurvich,1991 pt1 p356 pt2 p306. | SnO(L) | NASA/TP—2002-211556, Appendix D
SnO2 | SnO2 | Other technologically relevant materials | 100 | 298.15 | 0 | 0 | -1.177647966 | 0.0397016788 | -4.79075892e-05 | 0 | 0 |  | cr | 150.7088 | 7 | -70462.7771 | 2.896556966 | tpis91 | Tetragonal. Gurvich,1991 pt1 p361 pt2 p308. | SnO2(cr) | NASA/TP—2002-211556, Appendix D
SnO2 | SnO2 | Other technologically relevant materials | 298.15 | 1903 | -267460.139 | 0 | 9.14545776 | 0.0008856805753 | 0 | 0 | 0 |  | cr | 150.7088 | 7 | -73135.6741 | -47.98106778 | tpis91 | Tetragonal. Gurvich,1991 pt1 p361 pt2 p308. | SnO2(cr) | NASA/TP—2002-211556, Appendix D
SnO2 | SnO2 | Other technologically relevant materials | 1903 | 6000 | 0 | 0 | 11.06499361 | 0 | 0 | 0 | 0 |  | L | 150.7088 | 7 | -72229.9413 | -59.27455845 | tpis91 | Liquid. Gurvich,1991 pt1 p361 pt2 p308. | SnO2(L) | NASA/TP—2002-211556, Appendix D
SnS | SnS | Other technologically relevant materials | 100 | 298.15 | -14734.90121 | 0 | 5.31731641 | 0.002586688381 | 0 | 0 | 0 |  | cr | 150.775 | 7 | -14938.98062 | -21.88910671 | tpis91 | Rhombic. Gurvich,1991 pt1 p392 pt2 p333. | SnS(cr) | NASA/TP—2002-211556, Appendix D
SnS | SnS | Other technologically relevant materials | 298.15 | 875 | 30561.03126 | 0 | 4.511751143 | 0.00357940516 | 0 | 0 | 0 |  | cr | 150.775 | 7 | -14591.00103 | -17.34052255 | tpis91 | Rhombic. Gurvich,1991 pt1 p392 pt2 p333. | SnS(cr) | NASA/TP—2002-211556, Appendix D
SnS | SnS | Other technologically relevant materials | 875 | 1154 | 0 | 0 | 4.921516722 | 0.00188225163 | 0 | 0 | 0 |  | cr | 150.775 | 7 | -14254.1992 | -18.55922147 | tpis91 | Cubic. Gurvich,1991 pt1 p392 pt2 p333. | SnS(cr) | NASA/TP—2002-211556, Appendix D
SnS | SnS | Other technologically relevant materials | 1154 | 6000 | 0 | 0 | 9.008348057 | 0 | 0 | 0 | 0 |  | L | 150.775 | 7 | -13916.50549 | -41.90990669 | tpis91 | Liquid. Gurvich,1991 pt1 p392 pt2 p333. | SnS(L) | NASA/TP—2002-211556, Appendix D
SnS2 | SnS2 | Other technologically relevant materials | 100 | 298.15 | -28179.80768 | 0 | 6.58633971 | 0.00725969226 | 0 | 0 | 0 |  | cr | 182.84 | 7 | -19439.875 | -29.33754416 | tpis91 | Hexagonal. Gurvich,1991 pt1 p396 pt2 p335. | SnS2(cr) | NASA/TP—2002-211556, Appendix D
SnS2 | SnS2 | Other technologically relevant materials | 298.15 | 1143 | 11930.94963 | 0 | 7.560277154 | 0.002479641013 | 0 | 0 | 0 |  | cr | 182.84 | 7 | -19383.26475 | -33.23586315 | tpis91 | Hexagonal. Gurvich,1991 pt1 p396 pt2 p335. | SnS2(cr) | NASA/TP—2002-211556, Appendix D
Strontium | Sr | Metals and alloys | 100 | 298.15 | -4150.24567 | 155.9823384 | -0.2623173257 | 0.02945369354 | -0.0001212940361 | 2.401045642e-07 | -1.708772572e-10 |  | a | 87.62 | 7 | -1455.791066 | 3.43510606 | srd | Alpha. Ref-Elm. Alcock,1993. | Sr(a) | NASA/TP—2002-211556, Appendix D
Strontium | Sr | Metals and alloys | 298.15 | 820 | 129441.2876 | -1646.17918 | 11.11114164 | -0.01973737192 | 2.910871519e-05 | -2.163423606e-08 | 6.50816086e-12 |  | a | 87.62 | 7 | 7160.39804 | -56.716022 | srd | Alpha. Ref-Elm. Alcock,1993. | Sr(a) | NASA/TP—2002-211556, Appendix D
Strontium | Sr | Metals and alloys | 820 | 1041 | 0 | 0 | 3.190326309 | 0.0004837326553 | 0 | 0 | 0 |  | b | 87.62 | 7 | -856.099128 | -11.57238431 | srd | Beta. Ref-Elm. Alcock,1993. | Sr(b) | NASA/TP—2002-211556, Appendix D
Strontium | Sr | Metals and alloys | 1041 | 6000 | 0 | 0 | 4.450051777 | 0 | 0 | 0 | 0 |  | L | 87.62 | 7 | -943.194039 | -18.89703393 | srd | Liquid. Ref-Elm. Alcock,1993. | Sr(L) | NASA/TP—2002-211556, Appendix D
SrBr2 | SrBr2 | Other technologically relevant materials | 200 | 918 | -156386.2878 | 2048.387286 | -2.389924996 | 0.0320099634 | -4.32451723e-05 | 3.24734421e-08 | -9.78671755e-12 |  | a | 247.428 | 7 | -99419.2234 | 28.97007516 | tpis96 | Alpha,tetragonal. Gurvich,1996a pt1 p523 pt2 p403. | SrBr2(a) | NASA/TP—2002-211556, Appendix D
SrBr2 | SrBr2 | Other technologically relevant materials | 918 | 930 | 0 | 0 | 12.02716696 | 0 | 0 | 0 | 0 |  | b | 247.428 | 7 | -90216.5051 | -52.12663905 | tpis96 | Beta. Gurvich,1996a pt1 p523 pt2 p403. | SrBr2(b) | NASA/TP—2002-211556, Appendix D
SrBr2 | SrBr2 | Other technologically relevant materials | 930 | 6000 | 0 | 0 | 12.02716696 | 0 | 0 | 0 | 0 |  | L | 247.428 | 7 | -89001.7612 | -50.82046285 | tpis96 | Liquid. Gurvich,1996a pt1 p523 pt2 p403. | SrBr2(L) | NASA/TP—2002-211556, Appendix D
SrCO3 | SrCO3 | Other technologically relevant materials | 200 | 500 | -31851093.1 | 598394.425 | -4555.77873 | 18.07422903 | -0.0392255099 | 4.44333824e-05 | -2.057838162e-08 |  | a | 147.6289 | 7 | -2840270.234 | 23799.27032 | tpis96 | Alpha,rhombic. Gurvich,1996a pt1 p532 pt2 p411. | SrCO3(a) | NASA/TP—2002-211556, Appendix D
SrCO3 | SrCO3 | Other technologically relevant materials | 500 | 1198 | -473774.1611 | 0 | 18.29247905 | -0.01342833192 | 1.073412624e-05 | 0 | 0 |  | a | 147.6289 | 7 | -153993.9771 | -91.67197246 | tpis96 | Alpha,rhombic. Gurvich,1996a pt1 p532 pt2 p411. | SrCO3(a) | NASA/TP—2002-211556, Appendix D
SrCO3 | SrCO3 | Other technologically relevant materials | 1198 | 1689 | 0 | 0 | 17.55966377 | 0 | 0 | 0 | 0 |  | b | 147.6289 | 7 | -154196.2605 | -93.02015968 | tpis96 | Beta,rhombic. Gurvich,1996a pt1 p532 pt2 p411. | SrCO3(b) | NASA/TP—2002-211556, Appendix D
SrCO3 | SrCO3 | Other technologically relevant materials | 1689 | 1767 | 0 | 0 | 17.55966377 | 0 | 0 | 0 | 0 |  | c | 147.6289 | 7 | -154196.2605 | -93.02015968 | tpis96 | Gamma,cubic. Gurvich,1996a pt1 p532 pt2 p411. | SrCO3(c) | NASA/TP—2002-211556, Appendix D
SrCO3 | SrCO3 | Other technologically relevant materials | 1767 | 6000 | 0 | 0 | 19.84482549 | 0 | 0 | 0 | 0 |  | L | 147.6289 | 7 | -153423.2745 | -107.3837834 | tpis96 | Liquid. Gurvich,1996a pt1 p532 pt2 p411. | SrCO3(L) | NASA/TP—2002-211556, Appendix D
SrCL2 | SrCL2 | Other technologically relevant materials | 200 | 700 | -821930.256 | 14146.27236 | -90.6686886 | 0.35373513 | -0.000660184023 | 6.29418359e-07 | -2.405335168e-10 |  | a | 158.526 | 7 | -167529.9882 | 492.021976 | tpis96 | Alpha,cubic. Gurvich,1996a pt1 p518 pt2 p400. | SrCL2(a) | NASA/TP—2002-211556, Appendix D
SrCL2 | SrCL2 | Other technologically relevant materials | 700 | 990 | 1112527665 | 0 | -17187.72952 | 42.54819093 | -0.03935556431 | 1.290928281e-05 | 0 |  | a | 158.526 | 7 | 6824931.37 | 92137.9163 | tpis96 | Alpha,cubic. Gurvich,1996a pt1 p518 pt2 p400. | SrCL2(a) | NASA/TP—2002-211556, Appendix D
SrCL2 | SrCL2 | Other technologically relevant materials | 900 | 1147 | 265261608.9 | 0 | -613.7593196 | 0.3705888862 | 0 | 0 | 0 |  | b | 158.526 | 7 | 601393.881 | 4028.366895 | tpis96 | Beta,cubic. Gurvich,1996a pt1 p518 pt2 p400. | SrCL2(b) | NASA/TP—2002-211556, Appendix D
SrCL2 | SrCL2 | Other technologically relevant materials | 1147 | 6000 | -1621863.465 | 0 | 12.78463794 | 0 | 0 | 0 | 0 |  | L | 158.526 | 7 | -104051.8221 | -60.10500872 | tpis96 | Liquid. Gurvich,1996a pt1 p518 pt2 p400. | SrCL2(L) | NASA/TP—2002-211556, Appendix D
SrF2 | SrF2 | Other technologically relevant materials | 200 | 800 | -14361.81472 | -390.270455 | 9.08452885 | 0.00474701701 | -9.92233128e-06 | 1.169135473e-08 | -4.82560312e-12 |  | a | 125.6168064 | 7 | -148491.1532 | -44.3398868 | tpis96 | Alpha,cubic. Gurvich,1996a pt1 p513 pt2 p396. | SrF2(a) | NASA/TP—2002-211556, Appendix D
SrF2 | SrF2 | Other technologically relevant materials | 800 | 1484 | -17067447.19 | 25766.30531 | 32.5789335 | -0.03032276697 | -2.83210264e-05 | 2.982419101e-08 | -2.378577761e-12 |  | a | 125.6168064 | 7 | -351104.383 | -151.4196992 | tpis96 | Alpha,cubic. Gurvich,1996a pt1 p513 pt2 p396. | SrF2(a) | NASA/TP—2002-211556, Appendix D
SrF2 | SrF2 | Other technologically relevant materials | 1484 | 1750 | 5274154560 | -92870.0596 | -11883.69557 | 9.82924068 | -0.002277347958 | 0 | 0 |  | b | 125.6168064 | 7 | 13390649.05 | 75862.9875 | tpis96 | Beta,cubic. Gurvich,1996a pt1 p513 pt2 p396. | SrF2(b) | NASA/TP—2002-211556, Appendix D
SrF2 | SrF2 | Other technologically relevant materials | 1750 | 6000 | 0 | 0 | 11.9068953 | 0 | 0 | 0 | 0 |  | L | 125.6168064 | 7 | -147887.7648 | -57.96718683 | tpis96 | Liquid. Gurvich,1996a pt1 p515 pt2 p396. | SrF2(L) | NASA/TP—2002-211556, Appendix D
SrH2 | SrH2 | Other technologically relevant materials | 298 | 1128 | 0 | 0 | 4.125438541 | 0.003912437414 | 0 | 0 | 0 |  | a | 89.63588 | 7 | -23052.79501 | -18.41745147 | tpis96 | Alpha,rhombic. Gurvich,1996a pt1 p501 pt2 p389. | SrH2(a) | NASA/TP—2002-211556, Appendix D
SrH2 | SrH2 | Other technologically relevant materials | 1128 | 1323 | 0 | 0 | 8.539288545 | 0 | 0 | 0 | 0 |  | b | 89.63588 | 7 | -24676.60041 | -44.25795748 | tpis96 | Beta. Gurvich,1996a pt1 p501 pt2 p389. | SrH2(b) | NASA/TP—2002-211556, Appendix D
SrH2 | SrH2 | Other technologically relevant materials | 1323 | 6000 | 0 | 0 | 9.020375224 | 0 | 0 | 0 | 0 |  | L | 89.63588 | 7 | -22546.82969 | -45.62495289 | tpis96 | Liquid. Gurvich,1996a pt1 p501 pt2 p389. | SrH2(L) | NASA/TP—2002-211556, Appendix D
SrI2 | SrI2 | Other technologically relevant materials | 200 | 811 | -853183.659 | 13962.94943 | -81.3438117 | 0.2923620048 | -0.000494129326 | 4.28062917e-07 | -1.479234641e-10 |  | cr | 341.42894 | 7 | -135883.5709 | 455.937689 | tpis96 | Rhombic. Gurvich,1996a pt1 p527 pt2 p406. | SrI2(cr) | NASA/TP—2002-211556, Appendix D
SrI2 | SrI2 | Other technologically relevant materials | 811 | 6000 | 0 | 0 | 13.22988366 | 0 | 0 | 0 | 0 |  | L | 341.42894 | 7 | -71430.4087 | -56.46969655 | tpis96 | Liquid. Gurvich,1996a pt1 p527 pt2 p406. | SrI2(L) | NASA/TP—2002-211556, Appendix D
SrO | SrO | Other technologically relevant materials | 200 | 500 | -1625438.799 | 29323.75088 | -213.6643281 | 0.852658154 | -0.001819594223 | 2.035599655e-06 | -9.34088329e-10 |  | cr | 103.6194 | 7 | -205306.9998 | 1123.784285 | tpis96 | Cubic. Gurvich,1996a pt1 p494 pt2 p383. | SrO(cr) | NASA/TP—2002-211556, Appendix D
SrO | SrO | Other technologically relevant materials | 500 | 1800 | -34109.04551 | 0 | 5.049245235 | 0.003431471007 | -3.042151612e-06 | 9.069686608e-10 | 0 |  | cr | 103.6194 | 7 | -72827.8204 | -23.17163697 | tpis96 | Cubic. Gurvich,1996a pt1 p494 pt2 p383. | SrO(cr) | NASA/TP—2002-211556, Appendix D
SrO | SrO | Other technologically relevant materials | 1800 | 2805 | -39711179.61 | 0 | 78.50733236 | -0.05336790743 | 1.125297823e-05 | 0 | 0 |  | cr | 103.6194 | 7 | -160489.685 | -499.0588969 | tpis96 | Cubic. Gurvich,1996a pt1 p494 pt2 p383. | SrO(cr) | NASA/TP—2002-211556, Appendix D
SrO | SrO | Other technologically relevant materials | 2805 | 6000 | 0 | 0 | 10.10282025 | 0 | 0 | 0 | 0 |  | L | 103.6194 | 7 | -71882.0333 | -55.41556063 | tpis96 | Liquid. Gurvich,1996a pt1 p494 pt2 p383. | SrO(L) | NASA/TP—2002-211556, Appendix D
Sr(OH)2 | Sr(OH)2 | Other technologically relevant materials | 200 | 753 | 574977.465 | -9564.78242 | 63.1046657 | -0.1470270543 | 0.0002468488663 | -2.04176352e-07 | 6.86559626e-11 |  | b | 121.63468 | 7 | -73642.7918 | -342.434018 | tpis96 | Beta,tetragonal. Gurvich,1996a pt1 p505 pt2 p392. | Sr(OH)2(b) | NASA/TP—2002-211556, Appendix D
Sr(OH)2 | Sr(OH)2 | Other technologically relevant materials | 753 | 808 | 0 | 0 | 15.63531705 | 0 | 0 | 0 | 0 |  | a | 121.63468 | 7 | -121657.6455 | -80.06737394 | tpis96 | Alpha. Gurvich,1996a pt1 p505 pt2 p392. | Sr(OH)2(a) | NASA/TP—2002-211556, Appendix D
Sr(OH)2 | Sr(OH)2 | Other technologically relevant materials | 808 | 6000 | 0 | 0 | 18.40156546 | 0 | 0 | 0 | 0 |  | L | 121.63468 | 7 | -121126.5258 | -95.16262078 | tpis96 | Liquid. Gurvich,1996a pt1 p505 pt2 p392. | Sr(OH)2(L) | NASA/TP—2002-211556, Appendix D
SrS | SrS | Other technologically relevant materials | 200 | 500 | 2688173.776 | -50108.4674 | 381.302679 | -1.462623236 | 0.003138875273 | -3.52266037e-06 | 1.619531388e-09 |  | cr | 119.685 | 7 | 166572.4752 | -1992.760719 | tpis96 | Cubic. Gurvich,1996a pt1 p528 pt2 p408. | SrS(cr) | NASA/TP—2002-211556, Appendix D
SrS | SrS | Other technologically relevant materials | 500 | 2500 | -12219.60164 | 0 | 5.716873273 | 0.0009316243531 | 0 | 0 | 0 |  | cr | 119.685 | 7 | -59517.2809 | -24.71633956 | tpis96 | Cubic. Gurvich,1996a pt1 p528 pt2 p408. | SrS(cr) | NASA/TP—2002-211556, Appendix D
SrS | SrS | Other technologically relevant materials | 2500 | 6000 | 0 | 0 | 8.058201866 | 0 | 0 | 0 | 0 |  | L | 119.685 | 7 | -54877.2733 | -37.67411768 | tpis96 | Liquid. Gurvich,1996a pt1 p528 pt2 p408. | SrS(L) | NASA/TP—2002-211556, Appendix D
SrS04 | SrS04 | Other technologically relevant materials | 298.15 | 1430 | -252486.3161 | 0 | 13.19271972 | 0.006424070691 | 0 | 0 | 0 |  | a | 183.6826 | 7 | -180301.6041 | -63.94942426 | tpis96 | Alpha,Rhombic. Gurvich,1996a pt1 p531 pt2 p410. | SrS04(a) | NASA/TP—2002-211556, Appendix D
SrS04 | SrS04 | Other technologically relevant materials | 1430 | 1880 | 0 | 0 | 20.44618384 | 0 | 0 | 0 | 0 |  | b | 183.6826 | 7 | -182726.4862 | -106.5597408 | tpis96 | Beta,hexagonal. Gurvich,1996a pt1 p531 pt2 p410. | SrS04(b) | NASA/TP—2002-211556, Appendix D
SrS04 | SrS04 | Other technologically relevant materials | 1880 | 6000 | 0 | 0 | 20.44618384 | 0 | 0 | 0 | 0 |  | L | 183.6826 | 7 | -178396.7061 | -104.2566663 | tpis96 | Liquid. Gurvich,1996a pt1 p531 pt2 p410. | SrS04(L) | NASA/TP—2002-211556, Appendix D
Tantalum | Ta | Metals and alloys | 200 | 1000 | 15199.41999 | -492.714383 | 6.85560576 | -0.01366625579 | 2.561466303e-05 | -2.235631116e-08 | 7.38983132e-12 |  | cr | 180.9479 | 7 | 1236.077891 | -32.5207549 | j12/72 | Crystal. Ref-Elm. Chase,1998 pp1899-1901. | Ta(cr) | NASA/TP—2002-211556, Appendix D
Tantalum | Ta | Metals and alloys | 1000 | 2000 | -100221985.4 | 469659.143 | -899.263934 | 0.908471428 | -0.000504332348 | 1.463919859e-07 | -1.734426993e-11 |  | cr | 180.9479 | 7 | -2762235.634 | 5939.53446 | j12/72 | Crystal. Ref-Elm. Chase,1998 pp1899-1901. | Ta(cr) | NASA/TP—2002-211556, Appendix D
Tantalum | Ta | Metals and alloys | 2000 | 3258 | 330503.481 | 85.6435168 | -1.797593491 | 0.00654978434 | -2.87879355e-06 | 4.95272511e-10 | -7.70345253e-15 |  | cr | 180.9479 | 7 | 1556.933077 | 16.41047132 | j12/72 | Crystal. Ref-Elm. Chase,1998 pp1899-1901. | Ta(cr) | NASA/TP—2002-211556, Appendix D
Tantalum | Ta | Metals and alloys | 3258 | 6000 | 0 | 0 | 5.032166658 | 0 | 0 | 0 | 0 |  | L | 180.9479 | 7 | -743.604276 | -25.97362534 | j12/72 | Liquid. Ref-Elm. Chase,1998 pp1899-1901. | Ta(L) | NASA/TP—2002-211556, Appendix D
TaC | TaC | Refractories | 200 | 800 | -11821.53887 | 215.2843262 | -1.710781252 | 0.0322635127 | -6.05917069e-05 | 5.54017742e-08 | -1.961814434e-11 |  | cr | 192.9586 | 7 | -19085.87628 | 8.12203451 | j12/73 | Chase,1998 pp652-4. | TaC(cr) | NASA/TP—2002-211556, Appendix D
TaC | TaC | Refractories | 800 | 4273 | -154009.0534 | 215.6690707 | 5.00163362 | 0.001161840292 | -1.062186764e-07 | 2.082367078e-11 | -1.580991193e-15 |  | cr | 192.9586 | 7 | -20621.01769 | -23.88952788 | j12/73 | Chase,1998 pp652-4. | TaC(cr) | NASA/TP—2002-211556, Appendix D
TaC | TaC | Refractories | 4273 | 6000 | 0 | 0 | 8.051466653 | 0 | 0 | 0 | 0 |  | L | 192.9586 | 7 | -10103.99602 | -42.08381497 | j12/73 | Chase,1998 pp652-4. | TaC(L) | NASA/TP—2002-211556, Appendix D
Ta2O5 | Ta2O5 | Ceramics | 200 | 500 | -3279677.98 | 61268.3346 | -471.023333 | 1.998455231 | -0.00442555376 | 5.09834143e-06 | -2.392974558e-09 |  | II | 441.8928 | 7 | -524754.758 | 2448.363106 | tpis82 | Rhombic. Gurvich,1982 pt1 p91 pt2 p92. | Ta2O5(II) | NASA/TP—2002-211556, Appendix D
Ta2O5 | Ta2O5 | Ceramics | 500 | 1633 | -273548.1912 | 0 | 18.19193368 | 0.00373565544 | 0 | 0 | 0 |  | II | 441.8928 | 7 | -252944.0756 | -89.2362286 | tpis82 | Rhombic. Gurvich,1982 pt1 p91 pt2 p92. | Ta2O5(II) | NASA/TP—2002-211556, Appendix D
Ta2O5 | Ta2O5 | Ceramics | 1633 | 2150 | 0 | 0 | 25.25705063 | 0 | 0 | 0 | 0 |  | I | 441.8928 | 7 | -259092.44 | -135.2062771 | tpis82 | Monoclinic. Gurvich,1982 pt1 p91 pt2 p92. | Ta2O5(I) | NASA/TP—2002-211556, Appendix D
Ta2O5 | Ta2O5 | Ceramics | 2150 | 6000 | 0 | 0 | 26.45976732 | 0 | 0 | 0 | 0 |  | L | 441.8928 | 7 | -247245.6805 | -137.7221533 | tpis82 | Liquid. Gurvich,1982 pt1 p91 pt2 p92. | Ta2O5(L) | NASA/TP—2002-211556, Appendix D
Thorium | Th | Metals and alloys | 200 | 1650 | -14532.47151 | 150.5222433 | 2.270694767 | 0.002058614354 | -9.21661467e-07 | 4.31679634e-10 | -7.9506568e-14 |  | a | 232.0381 | 7 | -1667.536353 | -6.85717698 | coda89 | Alpha. Ref-Elm. Cox,1989 p239. | Th(a) | NASA/TP—2002-211556, Appendix D
Thorium | Th | Metals and alloys | 1650 | 2023 | 8360316.57 | -23333.27743 | 27.83594798 | -0.01293559561 | 3.96609804e-06 | -4.36198444e-10 | 0 |  | b | 232.0381 | 7 | 150132.6293 | -189.4583434 | coda89 | Beta. Ref-Elm. Cox,1989 p239. | Th(b) | NASA/TP—2002-211556, Appendix D
Thorium | Th | Metals and alloys | 2023 | 6000 | 0 | 0 | 5.532496804 | 0 | 0 | 0 | 0 |  | L | 232.0381 | 7 | -2191.824935 | -27.60071917 | coda89 | Liquid. Ref-Elm. Cox,1989 p239. | Th(L) | NASA/TP—2002-211556, Appendix D
Titanium | Ti | Metals and alloys | 200 | 900 | 35986.0135 | -827.230596 | 7.68909777 | -0.01143968449 | 1.392105464e-05 | -4.69105716e-09 | -9.8521304e-13 |  | a | 47.867 | 7 | 2936.621421 | -39.8513801 | coda89 | Alpha. Ref-Elm. Cox,1989 p230. | Ti(a) | NASA/TP—2002-211556, Appendix D
Titanium | Ti | Metals and alloys | 900 | 1156 | -2876235.91 | 0 | 45.7315342 | -0.076923816 | 3.79991949e-05 | 0 | 0 |  | a | 47.867 | 7 | -20380.23972 | -251.6270281 | coda89 | Alpha. Ref-Elm. Cox,1989 p230. | Ti(a) | NASA/TP—2002-211556, Appendix D
Titanium | Ti | Metals and alloys | 1156 | 1944 | -1698740.574 | 6576.60124 | -8.55618295 | 0.00978958583 | -3.99241876e-06 | 1.123642773e-09 | -1.201048055e-13 |  | b | 47.867 | 7 | -39299.1829 | 65.0659019 | coda89 | Beta. Ref-Elm. Cox,1989 p230. | Ti(b) | NASA/TP—2002-211556, Appendix D
Titanium | Ti | Metals and alloys | 1944 | 6000 | 0 | 0 | 5.628714139 | 0 | 0 | 0 | 0 |  | L | 47.867 | 7 | -2377.354619 | -30.79443471 | coda89 | Liquid. Ref-Elm. Cox,1989 p230. | Ti(L) | NASA/TP—2002-211556, Appendix D
TiB | TiB | Ceramics | 298.15 | 1100 | 589296.246 | -7628.38717 | 32.6450422 | -0.0443867967 | 4.03775611e-05 | -1.901806786e-08 | 3.66243897e-12 |  | cr | 58.678 | 7 | 18085.66462 | -192.4926707 | j | Crystal. Chase,1998. p258. | TiB(cr) | NASA/TP—2002-211556, Appendix D
TiB | TiB | Ceramics | 1100 | 4000 | 973623.896 | -2744.306202 | 9.19560201 | -0.001636706129 | 5.67693084e-07 | -9.25842504e-11 | 6.10566948e-15 |  | cr | 58.678 | 7 | -3925.08234 | -53.6742457 | j | Crystal. Chase,1998. p258. | TiB(cr) | NASA/TP—2002-211556, Appendix D
TiB2 | TiB2 | Refractories | 200 | 2300 | 270188.5716 | -3989.10702 | 19.0459581 | -0.01467951261 | 1.249126541e-05 | -4.48117972e-09 | 5.93252316e-13 |  | cr | 69.489 | 7 | -15108.18691 | -113.090129 | j | Crystal. Chase,1998 pp276-8. | TiB2(cr) | NASA/TP—2002-211556, Appendix D
TiB2 | TiB2 | Refractories | 2300 | 3193 | 24498556420 | -54200461.3 | 49843.8595 | -24.3731487 | 0.00668850293 | -9.7635388e-07 | 5.9232492e-11 |  | cr | 69.489 | 7 | 358952827 | -365140.628 | j | Crystal. Chase,1998 pp276-8. | TiB2(cr) | NASA/TP—2002-211556, Appendix D
TiB2 | TiB2 | Refractories | 3193 | 6000 | 0 | 0 | 13.08363331 | 0 | 0 | 0 | 0 |  | L | 69.489 | 7 | -32981.7227 | -76.49131141 | j | Liquid. Chase,1998 pp276-8. | TiB2(L) | NASA/TP—2002-211556, Appendix D
TiC | TiC | Refractories | 200 | 1000 | -293620.9453 | 4040.41686 | -23.09999326 | 0.0869540303 | -0.0001254447445 | 8.80342383e-08 | -2.403516957e-11 |  | cr | 59.8777 | 7 | -42178.9088 | 125.3486677 | j | Chase,1998 p655-7 | TiC(cr) | NASA/TP—2002-211556, Appendix D
TiC | TiC | Refractories | 1000 | 3290 | -358682.496 | 1130.360992 | 4.57118122 | 0.000433284401 | 4.73013377e-07 | -1.025727737e-10 | 8.57244156e-15 |  | cr | 59.8777 | 7 | -31299.94969 | -21.80975207 | j | Chase,1998 p655-7 | TiC(cr) | NASA/TP—2002-211556, Appendix D
TiC | TiC | Refractories | 3290 | 6000 | 0 | 0 | 7.548249987 | 0 | 0 | 0 | 0 |  | L | 59.8777 | 7 | -17660.10062 | -40.62778302 | j | Chase,1998 p655-7 | TiC(L) | NASA/TP—2002-211556, Appendix D
TiCL2 | TiCL2 | Other technologically relevant materials | 200 | 800 | 627550.217 | -11490.39253 | 84.7091663 | -0.2539508065 | 0.000458269005 | -4.16729395e-07 | 1.508542615e-10 |  | cr | 118.773 | 7 | -11689.17881 | -448.412217 | j12/68 | Chase,1998 p865. | TiCL2(cr) | NASA/TP—2002-211556, Appendix D
TiCL2 | TiCL2 | Other technologically relevant materials | 800 | 2000 | 3621030.58 | -16846.61798 | 40.1007644 | -0.02963515568 | 1.756075169e-05 | -5.0658474e-09 | 5.98880228e-13 |  | cr | 118.773 | 7 | 34669.6703 | -247.8759697 | j12/68 | Chase,1998 p865. | TiCL2(cr) | NASA/TP—2002-211556, Appendix D
TiCL3 | TiCL3 | Other technologically relevant materials | 298.15 | 1500 | 145792.8527 | -1355.589207 | 15.63840194 | -0.00477166165 | 4.77626587e-06 | -1.901286451e-09 | 3.011222662e-13 |  | cr | 154.226 | 7 | -83081.3694 | -74.7933835 | j12/68 | Chase,1998 p886. | TiCL3(cr) | NASA/TP—2002-211556, Appendix D
TiCL4 | TiCL4 | Other technologically relevant materials | 249.046 | 700 | 1179781.205 | -17109.94382 | 118.0652525 | -0.3089428313 | 0.00052346958 | -4.60878889e-07 | 1.654264781e-10 |  | L | 189.679 | 7 | -20537.42284 | -620.495605 | j12/67 | Chase,1998 p904. | TiCL4(L) | NASA/TP—2002-211556, Appendix D
TiCL4 | TiCL4 | Other technologically relevant materials | 700 | 2000 | 0 | 0 | 17.14255083 | 0.001093131841 | 0 | 0 | 0 |  | L | 189.679 | 7 | -101877.9486 | -67.6431826 | j12/67 | Chase,1998 p904. | TiCL4(L) | NASA/TP—2002-211556, Appendix D
TiN | TiN | Refractories | 200 | 800 | -547911.722 | 9328.69111 | -63.8626389 | 0.2429925456 | -0.000430423452 | 3.7926451e-07 | -1.317412256e-10 |  | cr | 61.8737 | 7 | -84242.5614 | 339.298856 | j | Chase,1998 pp1612-4. | TiN(cr) | NASA/TP—2002-211556, Appendix D
TiN | TiN | Refractories | 800 | 3220 | -365624.706 | 1265.730431 | 3.83171119 | 0.001632900455 | -1.062786626e-07 | 1.31093139e-11 | -5.77054841e-16 |  | cr | 61.8737 | 7 | -50276.544 | -16.52632899 | j | Chase,1998 pp1612-4. | TiN(cr) | NASA/TP—2002-211556, Appendix D
TiN | TiN | Refractories | 3220 | 6000 | 0 | 0 | 7.548249987 | 0 | 0 | 0 | 0 |  | L | 61.8737 | 7 | -36260.3986 | -39.58296649 | j | Chase,1998 pp1612-4. | TiN(L) | NASA/TP—2002-211556, Appendix D
TiO | TiO | Ceramics | 200 | 500 | -11261150.23 | 210724.066 | -1601.946203 | 6.36071784 | -0.01380180278 | 1.563169158e-05 | -7.23851478e-09 |  | a | 63.8664 | 7 | -1014208.223 | 8368.05683 | tpis82 | Alpha,monoclinic. Gurvich,1982 pt1 p98 pt2 p99. | TiO(a) | NASA/TP—2002-211556, Appendix D
TiO | TiO | Ceramics | 500 | 1265 | -206651.7895 | 0 | 8.24311527 | -0.00489670216 | 3.80667915e-06 | 0 | 0 |  | a | 63.8664 | 7 | -68153.8441 | -42.6531047 | tpis82 | Alpha,monoclinic. Gurvich,1982 pt1 p98 pt2 p99. | TiO(a) | NASA/TP—2002-211556, Appendix D
TiO | TiO | Ceramics | 1265 | 1810 | -140008.2506 | 0 | 6.17330426 | 0.001455287203 | 0 | 0 | 0 |  | b | 63.8664 | 7 | -67563.5779 | -32.49519859 | tpis82 | Beta,cubic. Gurvich,1982 pt1 p98 pt2 p99. | TiO(b) | NASA/TP—2002-211556, Appendix D
TiO | TiO | Ceramics | 1810 | 2030 | 208045.9342 | 0 | 5.795530945 | 0.001404532558 | 0 | 0 | 0 |  | c | 63.8664 | 7 | -66279.6409 | -29.33709305 | tpis82 | Gamma,cubic. Gurvich,1982 pt1 p98 pt2 p99. | TiO(c) | NASA/TP—2002-211556, Appendix D
TiO | TiO | Ceramics | 2030 | 6000 | 0 | 0 | 8.419016875 | 0 | 0 | 0 | 0 |  | L | 63.8664 | 7 | -63149.0383 | -43.70051573 | tpis82 | Liquid. Gurvich,1982 pt1 p98 pt2 p99. | TiO(L) | NASA/TP—2002-211556, Appendix D
TiO2 | TiO2 | Refractories | 200 | 500 | 17122641.57 | -299705.9314 | 2143.439285 | -7.99723044 | 0.01661745261 | -1.817331921e-05 | 8.17940336e-09 |  | cr | 79.8658 | 7 | 1253121.023 | -11325.09587 | tpis82 | Rutile,tetragonal. Gurvich,1982 pt1 p105 pt2 p105. | TiO2(cr) | NASA/TP—2002-211556, Appendix D
TiO2 | TiO2 | Refractories | 500 | 2185 | -124420.1863 | 0 | 7.60057734 | 0.001421666301 | 0 | 0 | 0 |  | cr | 79.8658 | 7 | -116283.1515 | -38.3405343 | tpis82 | Rutile,tetragonal. Gurvich,1982 pt1 p105 pt2 p105. | TiO2(cr) | NASA/TP—2002-211556, Appendix D
TiO2 | TiO2 | Refractories | 2185 | 6000 | 0 | 0 | 12.02716696 | 0 | 0 | 0 | 0 |  | L | 79.8658 | 7 | -114326.1561 | -65.51584491 | tpis82 | Liquid. Gurvich,1982 pt1 p105 pt2 p105. | TiO2(L) | NASA/TP—2002-211556, Appendix D
Ti2O3 | Ti2O3 | Ceramics | 200 | 400 | -1771212.92 | 23444.59434 | -111.0358342 | 0.2714352074 | -0.0001921153675 | 0 | 0 |  | I | 143.7322 | 7 | -299593.2792 | 638.214681 | tpis82 | Hexagonal. Gurvich,1982 pt1 p109 pt2 p108. | Ti2O3(I) | NASA/TP—2002-211556, Appendix D
Ti2O3 | Ti2O3 | Ceramics | 400 | 464 | 0 | 0 | 56.92590423 | -0.2558542837 | 0.0003734811793 | 0 | 0 |  | I | 143.7322 | 7 | -191765.3868 | -255.5304929 | tpis82 | Hexagonal. Gurvich,1982 pt1 p109 pt2 p108. | Ti2O3(I) | NASA/TP—2002-211556, Appendix D
Ti2O3 | Ti2O3 | Ceramics | 464 | 580 | 0 | 0 | 92.88208205 | -0.2728212486 | 0.0002430399386 | 0 | 0 |  | I' | 143.7322 | 7 | -202279.0157 | -454.3828632 | tpis82 | Hexagonal. Gurvich,1982 pt1 p109 pt2 p108. | Ti2O3(I') | NASA/TP—2002-211556, Appendix D
Ti2O3 | Ti2O3 | Ceramics | 580 | 2110 | 422875.1905 | 0 | 12.819637 | 0.004013104801 | 0 | 0 | 0 |  | I' | 143.7322 | 7 | -185870.5711 | -63.99935229 | tpis82 | Hexagonal. Gurvich,1982 pt1 p109 pt2 p108. | Ti2O3(I') | NASA/TP—2002-211556, Appendix D
Ti2O3 | Ti2O3 | Ceramics | 2110 | 6000 | 0 | 0 | 20.44618384 | 0 | 0 | 0 | 0 |  | L | 143.7322 | 7 | -182164.6342 | -108.7120898 | tpis82 | Liquid. Gurvich,1982 pt1 p109 pt2 p108. | Ti2O3(L) | NASA/TP—2002-211556, Appendix D
Ti3O5 | Ti3O5 | Ceramics | 200 | 298.15 | 0 | 0 | 4.31530453 | 0.0463701875 | 0 | 0 | 0 |  | a | 223.598 | 7 | -298855.1027 | -23.23385163 | tpis82 | Alpha,monoclinic. Gurvich,1982 pt1 p111 pt2 p110. | Ti3O5(a) | NASA/TP—2002-211556, Appendix D
Ti3O5 | Ti3O5 | Ceramics | 298.15 | 448 | -21758876.95 | 0 | 1012.212506 | -3.624156324 | 0.003726318087 | 0 | 0 |  | a | 223.598 | 7 | -542116.701 | -4959.468179 | tpis82 | Alpha,monoclinic. Gurvich,1982 pt1 p111 pt2 p110. | Ti3O5(a) | NASA/TP—2002-211556, Appendix D
Ti3O5 | Ti3O5 | Ceramics | 448 | 2050 | 0 | 0 | 20.20131072 | 0.005124775844 | 0 | 0 | 0 |  | b | 223.598 | 7 | -300493.3224 | -98.63577455 | tpis82 | Beta,rhombic. Gurvich,1982 pt1 p111 pt2 p110. | Ti3O5(b) | NASA/TP—2002-211556, Appendix D
Ti3O5 | Ti3O5 | Ceramics | 2050 | 6000 | 0 | 0 | 31.27063411 | 0 | 0 | 0 | 0 |  | L | 223.598 | 7 | -292331.6313 | -162.7424211 | tpis82 | Liquid. Gurvich,1982 pt1 p111 pt2 p110. | Ti3O5(L) | NASA/TP—2002-211556, Appendix D
Ti4O7 | Ti4O7 | Ceramics | 200 | 500 | 4558528.43 | -81469.5564 | 575.864373 | -1.933194123 | 0.00384253653 | -4.03078112e-06 | 1.748510017e-09 |  | cr | 303.4638 | 7 | -42392.3076 | -3066.670887 | tpis82 | Triclinic. Gurvich,1982 pt1 p112 pt2 p111. | Ti4O7(cr) | NASA/TP—2002-211556, Appendix D
Ti4O7 | Ti4O7 | Ceramics | 500 | 1960 | -467528.793 | 0 | 29.61388604 | 0.00577382022 | 0 | 0 | 0 |  | cr | 303.4638 | 7 | -419938.615 | -148.8468383 | tpis82 | Triclinic. Gurvich,1982 pt1 p112 pt2 p111. | Ti4O7(cr) | NASA/TP—2002-211556, Appendix D
Ti4O7 | Ti4O7 | Ceramics | 1960 | 6000 | 0 | 0 | 43.53834441 | 0 | 0 | 0 | 0 |  | L | 303.4638 | 7 | -414252.764 | -231.9810806 | tpis82 | Liquid. Gurvich,1982 pt1 p112 pt2 p111. | Ti4O7(L) | NASA/TP—2002-211556, Appendix D
Uranium | U | Metals and alloys | 200 | 942 | -15408.99462 | 231.8801962 | 1.22794451 | 0.00713611748 | -1.018038579e-05 | 1.13688437e-08 | -3.66936743e-12 |  | a | 238.02891 | 7 | -1986.92187 | -2.035974193 | coda89 | Alpha. Ref-Elm. Cox,1989 p234. | U(a) | NASA/TP—2002-211556, Appendix D
Uranium | U | Metals and alloys | 942 | 1049 | 0 | 0 | 5.099518793 | 0 | 0 | 0 | 0 |  | b | 238.02891 | 7 | -1672.080149 | -23.78030116 | coda89 | Beta. Ref-Elm. Cox,1989 p234. | U(b) | NASA/TP—2002-211556, Appendix D
Uranium | U | Metals and alloys | 1049 | 1408 | 0 | 0 | 4.606404947 | 0 | 0 | 0 | 0 |  | c | 238.02891 | 7 | -585.918727 | -19.80809042 | coda89 | Gamma. Ref-Elm. Cox,1989 p234. | U(c) | NASA/TP—2002-211556, Appendix D
Uranium | U | Metals and alloys | 1408 | 4000 | -94665.6212 | 852.661968 | 4.20912802 | 0.000840720081 | -1.309545676e-07 | 1.985020032e-11 | -1.231574075e-15 |  | L | 238.02891 | 7 | -5956.39809 | -16.67247672 | coda89 | Liquid. Ref-Elm. Cox,1989 p234. | U(L) | NASA/TP—2002-211556, Appendix D
UF3 | UF3 | Other technologically relevant materials | 298.15 | 1768 | -124541.3139 | 0 | 12.81362341 | 8.47915271e-05 | 0 | 0 | 0 |  | cr | 295.0241196 | 7 | -185695.7321 | -58.89112439 | tpis82 | Hexagonal. Gurvich,1982 pt1 p209 pt2 p236. | UF3(cr) | NASA/TP—2002-211556, Appendix D
UF3 | UF3 | Other technologically relevant materials | 1768 | 6000 | 0 | 0 | 16.11640373 | 0 | 0 | 0 | 0 |  | L | 295.0241196 | 7 | -186906.0867 | -80.91478353 | tpis82 | Liquid. Gurvich,1982 pt1 p209 pt2 p236. | UF3(L) | NASA/TP—2002-211556, Appendix D
UF4 | UF4 | Other technologically relevant materials | 200 | 500 | -1900846.659 | 35553.6914 | -268.435189 | 1.162227739 | -0.002589319495 | 2.991673531e-06 | -1.40594956e-09 |  | cr | 314.0225228 | 7 | -393923.25 | 1401.148993 | tpis82 | Monoclinic. Gurvich,1982 pt1 p212 pt2 p243. | UF4(cr) | NASA/TP—2002-211556, Appendix D
UF4 | UF4 | Other technologically relevant materials | 500 | 1309 | -168754.8936 | 0 | 16.70280525 | -0.00385871524 | 3.36687497e-06 | 0 | 0 |  | cr | 314.0225228 | 7 | -236385.8828 | -76.8725617 | tpis82 | Monoclinic. Gurvich,1982 pt1 p212 pt2 p243. | UF4(cr) | NASA/TP—2002-211556, Appendix D
UF4 | UF4 | Other technologically relevant materials | 1309 | 6000 | 0 | 0 | 20.08536883 | 0 | 0 | 0 | 0 |  | L | 314.0225228 | 7 | -235820.6485 | -98.94817389 | tpis82 | Liquid. Gurvich,1982 pt1 p212 pt2 p243. | UF4(L) | NASA/TP—2002-211556, Appendix D
UF5 | UF5 | Other technologically relevant materials | 298.15 | 398 | -23152.29641 | 0 | 15.0530819 | 0.003633166597 | 0 | 0 | 0 |  | b | 333.020926 | 7 | -255253.0997 | -65.39107895 | tpis82 | Beta,tetragonal. Gurvich,1982 pt1 p217 pt2 p250. | UF5(b) | NASA/TP—2002-211556, Appendix D
UF5 | UF5 | Other technologically relevant materials | 398 | 621 | -23152.29641 | 0 | 15.0530819 | 0.003633166597 | 0 | 0 | 0 |  | a | 333.020926 | 7 | -254290.9264 | -62.97355795 | tpis82 | Alpha,tetragonal. Gurvich,1982 pt1 p217 pt2 p250. | UF5(a) | NASA/TP—2002-211556, Appendix D
UF5 | UF5 | Other technologically relevant materials | 621 | 6000 | 0 | 0 | 20.08536883 | 0 | 0 | 0 | 0 |  | L | 333.020926 | 7 | -252468.6368 | -86.27305038 | tpis82 | Liquid. Gurvich,1982 pt1 p217 pt2 p250. | UF5(L) | NASA/TP—2002-211556, Appendix D
UF6 | UF6 | Other technologically relevant materials | 100 | 337.21 | 149051.6238 | -4412.15049 | 50.4168443 | -0.1195638409 | 0.0002070807828 | 0 | 0 |  | cr | 352.0193292 | 7 | -250229.4955 | -247.3731136 | tpis82 | Rhombic. Gurvich,1982 pt1 p222 pt2 p532. | UF6(cr) | NASA/TP—2002-211556, Appendix D
UF6 | UF6 | Other technologically relevant materials | 337.21 | 1000 | 0 | 0 | 17.50554152 | 0.01611640373 | 0 | 0 | 0 |  | L | 352.0193292 | 7 | -268014.2931 | -70.51080543 | tpis82 | Liquid. Gurvich,1982 pt1 p222 pt2 p532. | UF6(L) | NASA/TP—2002-211556, Appendix D
UO2 | UO2 | Refractories | 200 | 500 | -17121400.39 | 320617.461 | -2435.851508 | 9.66509946 | -0.02095506138 | 2.371859464e-05 | -1.097936236e-08 |  | cr | 270.02771 | 7 | -1574556.829 | 12728.69884 | tpis82 | Cubic. Gurvich,1982 pt1 p190 pt2 p209. | UO2(cr) | NASA/TP—2002-211556, Appendix D
UO2 | UO2 | Refractories | 500 | 3123 | -277550.9993 | 0 | 11.61094006 | -0.00343091827 | 2.04441202e-06 | 0 | 0 |  | cr | 270.02771 | 7 | -134752.9024 | -57.5191286 | tpis82 | Cubic. Gurvich,1982 pt1 p190 pt2 p209. | UO2(cr) | NASA/TP—2002-211556, Appendix D
UO2 | UO2 | Refractories | 3123 | 6000 | 0 | 0 | 15.75558872 | 0 | 0 | 0 | 0 |  | L | 270.02771 | 7 | -134200.7409 | -88.59616713 | tpis82 | Liquid. Gurvich,1982 pt1 p190 pt2 p209. | UO2(L) | NASA/TP—2002-211556, Appendix D
UO2F2 | UO2F2 | Other technologically relevant materials | 200 | 500 | 2774535.231 | -50474.165 | 373.309748 | -1.349660046 | 0.002816624451 | -3.086048235e-06 | 1.391361959e-09 |  | cr | 308.0245164 | 7 | 27249.06305 | -1962.630228 | tpis82 | Hexagonal. Gurvich,1982 pt1 p227 pt2 p262. | UO2F2(cr) | NASA/TP—2002-211556, Appendix D
UO2F2 | UO2F2 | Other technologically relevant materials | 500 | 2100 | -122771.4401 | 0 | 12.7774193 | 0.00340681637 | 0 | 0 | 0 |  | cr | 308.0245164 | 7 | -203254.0376 | -58.210069 | tpis82 | Hexagonal. Gurvich,1982 pt1 p227 pt2 p262. | UO2F2(cr) | NASA/TP—2002-211556, Appendix D
UO3 | UO3 | Ceramics | 200 | 500 | -1956676.511 | 39517.5664 | -322.319854 | 1.417862899 | -0.00323621109 | 3.80671641e-06 | -1.814492554e-09 |  | c | 286.02711 | 7 | -323900.863 | 1660.601808 | tpis82 | Gamma,monoclinic. Gurvich,1982 pt1 p195 pt2 p217. | UO3(c) | NASA/TP—2002-211556, Appendix D
UO3 | UO3 | Ceramics | 500 | 3000 | -209051.6805 | 0 | 12.71766576 | -0.002508681376 | 2.295592116e-06 | 0 | 0 |  | c | 286.02711 | 7 | -151590.1509 | -61.4307662 | tpis82 | Gamma,monoclinic. Gurvich,1982 pt1 p195 pt2 p217. | UO3(c) | NASA/TP—2002-211556, Appendix D
U3O8 | U3O8 | Ceramics | 200 | 300 | -131265.4971 | 0 | 19.81648464 | 0.0346318028 | 0 | 0 | 0 |  | II | 842.08193 | 7 | -437835.023 | -89.9875038 | tpis82 | Rhombic. Gurvich,1982 pt1 p199 pt2 p222. | U3O8(II) | NASA/TP—2002-211556, Appendix D
U3O8 | U3O8 | Ceramics | 300 | 483 | -2819324.251 | 0 | 122.7600892 | -0.2415563843 | 0 | 3.62228558e-07 | 0 |  | II | 842.08193 | 7 | -465983.344 | -612.492692 | tpis82 | Rhombic. Gurvich,1982 pt1 p199 pt2 p222. | U3O8(II) | NASA/TP—2002-211556, Appendix D
U3O8 | U3O8 | Ceramics | 483 | 6000 | -58488.11295 | 0 | 29.88522475 | 0.006597141623 | -4.626851131e-07 | 0 | 0 |  | I | 842.08193 | 7 | -439408.674 | -138.8063306 | tpis82 | Hexagonal. Gurvich,1982 pt1 p199 pt2 p222. | U3O8(I) | NASA/TP—2002-211556, Appendix D
U4O9 | U4O9 | Ceramics | 298.15 | 348 | -127460728.3 | 0 | 6797.154853 | -22.05931654 | 0 | 4.712462238e-05 | 0 |  | III | 1096.11024 | 7 | -2109373.967 | -33243.52924 | tpis82 | Cubic. Gurvich,1982 pt1 p201 pt2 p223. | U4O9(III) | NASA/TP—2002-211556, Appendix D
U4O9 | U4O9 | Ceramics | 348 | 380 | 65723788.89 | 0 | -1352.246013 | 2.45946977 | 0 | 0 | 0 |  | II | 1096.11024 | 7 | -30131.55679 | 7375.484389 | tpis82 | Cubic. Gurvich,1982 pt1 p201 pt2 p223. | U4O9(II) | NASA/TP—2002-211556, Appendix D
U4O9 | U4O9 | Ceramics | 380 | 1398 | -796884.0016 | 0 | 45.74063896 | -0.0108379207 | 9.69149114e-06 | 0 | 0 |  | II | 1096.11024 | 7 | -558241.936 | -221.1132773 | tpis82 | Cubic. Gurvich,1982 pt1 p201 pt2 p223. | U4O9(II) | NASA/TP—2002-211556, Appendix D
U4O9 | U4O9 | Ceramics | 1398 | 6000 | -309459.006 | 0 | 35.92971805 | 0.01009247689 | 0 | 0 | 0 |  | I | 1096.11024 | 7 | -555522.852 | -169.5188988 | tpis82 | Gurvich,1982 pt1 p201 pt2 p223. | U4O9(I) | NASA/TP—2002-211556, Appendix D
Vanadium | V | Metals and alloys | 200 | 600 | 284512.5913 | -5094.93286 | 37.1501872 | -0.1176030941 | 0.0002255823526 | -2.260642686e-07 | 9.2895968e-11 |  | cr | 50.9415 | 7 | 22543.78204 | -196.8241679 | j | Crystal. Ref-Elm. Chase,1998 p1917. | V(cr) | NASA/TP—2002-211556, Appendix D
Vanadium | V | Metals and alloys | 600 | 1400 | 1372056.465 | -7847.55362 | 20.95142247 | -0.02055640932 | 1.32326653e-05 | -4.0421829e-09 | 5.0875211e-13 |  | cr | 50.9415 | 7 | 43748 | -129.2763446 | j | Crystal. Ref-Elm. Chase,1998 p1917. | V(cr) | NASA/TP—2002-211556, Appendix D
Vanadium | V | Metals and alloys | 1400 | 2190 | 528106768 | -1907420.191 | 2862.656637 | -2.277492896 | 0.00101707888 | -2.412149691e-07 | 2.377114537e-11 |  | cr | 50.9415 | 7 | 11698907.83 | -19567.16732 | j | Crystal. Ref-Elm. Chase,1998 p1917. | V(cr) | NASA/TP—2002-211556, Appendix D
Vanadium | V | Metals and alloys | 2190 | 6000 | 0 | 0 | 5.557032224 | 0 | 0 | 0 | 0 |  | L | 50.9415 | 7 | -1899.70063 | -30.7053245 | j | Liquid. Ref-Elm. Chase,1998 p1917. | V(L) | NASA/TP—2002-211556, Appendix D
VCL2 | VCL2 | Other technologically relevant materials | 298 | 1300 | -38445.75327 | 0 | 8.648281619 | 0.001435173931 | 0 | 0 | 0 |  | cr | 121.8475 | 7 | -57118.6215 | -38.24393774 | g10/00 | Pankratz,1984. | VCL2(cr) | NASA/TP—2002-211556, Appendix D
VCL3 | VCL3 | Other technologically relevant materials | 298 | 1000 | -116343.6931 | 0 | 12.1894173 | 0.001091980165 | 0 | 0 | 0 |  | cr | 157.3005 | 7 | -73964.7911 | -54.67967609 | g | Pankratz,1984. | VCL3(cr) | NASA/TP—2002-211556, Appendix D
VN | VN | Ceramics | 200 | 1000 | 209190.0078 | -3051.142421 | 16.89002455 | -0.02016563261 | 2.024805796e-05 | -9.0522813e-09 | 1.375923345e-12 |  | cr | 64.9482 | 7 | -12332.2995 | -95.6181706 | j12/73 | Chase,1998 p1635. | VN(cr) | NASA/TP—2002-211556, Appendix D
VN | VN | Ceramics | 1000 | 3500 | 821274.899 | -2203.406736 | 6.90759604 | 0.001164274622 | -3.30743008e-07 | 1.061954757e-10 | -1.105176783e-14 |  | cr | 64.9482 | 7 | -13411.31421 | -39.2548078 | j12/73 | Chase,1998 p1635. | VN(cr) | NASA/TP—2002-211556, Appendix D
VO | VO | Ceramics | 200 | 500 | -20402608.24 | 378310.228 | -2848.005957 | 11.18080448 | -0.02407270159 | 2.710471323e-05 | -1.249526447e-08 |  | cr | 66.9409 | 7 | -1758506.851 | 14906.54242 | tpis82 | Cubic Gurvich,1982 pt1 p60 pt2 p63. | VO(cr) | NASA/TP—2002-211556, Appendix D
VO | VO | Ceramics | 500 | 2063 | -197001.5037 | 0 | 6.36572376 | 0.00157663031 | 0 | 0 | 0 |  | cr | 66.9409 | 7 | -54441.6812 | -33.8174157 | tpis82 | Cubic Gurvich,1982 pt1 p60 pt2 p63. | VO(cr) | NASA/TP—2002-211556, Appendix D
VO | VO | Ceramics | 2063 | 6000 | 0 | 0 | 8.419016875 | 0 | 0 | 0 | 0 |  | L | 66.9409 | 7 | -49213.5039 | -43.29727468 | tpis82 | Liquid Gurvich,1982 pt1 p60 pt2 p63. | VO(L) | NASA/TP—2002-211556, Appendix D
V2O3 | V2O3 | Ceramics | 200 | 500 | -24459358.04 | 455562.724 | -3448.9662 | 13.65879117 | -0.0295566635 | 3.34061303e-05 | -1.544661718e-08 |  | cr | 149.8812 | 7 | -2200372.063 | 18029.28653 | tpis82 | Hexagonal. Gurvich,1982 pt1 p65 pt2 p67. | V2O3(cr) | NASA/TP—2002-211556, Appendix D
V2O3 | V2O3 | Ceramics | 500 | 2230 | -414834.286 | 0 | 17.35995875 | -0.002248234102 | 1.310940149e-06 | 0 | 0 |  | cr | 149.8812 | 7 | -152825.2156 | -89.266889 | tpis82 | Hexagonal. Gurvich,1982 pt1 p65 pt2 p67. | V2O3(cr) | NASA/TP—2002-211556, Appendix D
V2O3 | V2O3 | Ceramics | 2230 | 6000 | 0 | 0 | 19.24346714 | 0 | 0 | 0 | 0 |  | L | 149.8812 | 7 | -140745.5834 | -97.94985841 | tpis82 | Liquid. Gurvich,1982 pt1 p65 pt2 p67. | V2O3(L) | NASA/TP—2002-211556, Appendix D
V2O4 | V2O4 | Ceramics | 200 | 338.7 | -487282.228 | 0 | 47.5583716 | -0.1909710602 | 0.000318891805 | 0 | 0 |  | II | 165.8806 | 7 | -182444.297 | -219.7380006 | tpis82 | Monoclinic. Gurvich,1982 pt1 p67 pt2 p68. | V2O4(II) | NASA/TP—2002-211556, Appendix D
V2O4 | V2O4 | Ceramics | 338.7 | 1818 | -345624.6971 | 0 | 17.40258897 | 0.002292498295 | 0 | 0 | 0 |  | I | 165.8806 | 7 | -177667.0154 | -87.37764367 | tpis82 | Tetragonal. Gurvich,1982 pt1 p67 pt2 p68. | V2O4(I) | NASA/TP—2002-211556, Appendix D
V2O4 | V2O4 | Ceramics | 1818 | 6000 | 0 | 0 | 21.64890054 | 0 | 0 | 0 | 0 |  | L | 165.8806 | 7 | -167937.7747 | -107.6187785 | tpis82 | Liquid. Gurvich,1982 pt1 p67 pt2 p68. | V2O4(L) | NASA/TP—2002-211556, Appendix D
V2O5 | V2O5 | Ceramics | 200 | 500 | -11495858.95 | 220085.2292 | -1711.429444 | 6.99761022 | -0.0154389299 | 1.771425949e-05 | -8.28398762e-09 |  | cr | 181.88 | 7 | -1174509.299 | 8899.97901 | tpis82 | Rhombic. Gurvich,1982 pt1 p68 pt2 p69. | V2O5(cr) | NASA/TP—2002-211556, Appendix D
V2O5 | V2O5 | Ceramics | 500 | 954 | -470832.842 | 0 | 22.97387367 | -0.01118831481 | 1.14681548e-05 | 0 | 0 |  | cr | 181.88 | 7 | -194573.845 | -115.0219507 | tpis82 | Rhombic. Gurvich,1982 pt1 p68 pt2 p69. | V2O5(cr) | NASA/TP—2002-211556, Appendix D
V2O5 | V2O5 | Ceramics | 954 | 6000 | 0 | 0 | 22.85161723 | 0 | 0 | 0 | 0 |  | L | 181.88 | 7 | -188038.5445 | -111.3109611 | tpis82 | Liquid. Gurvich,1982 pt1 p68 pt2 p69. | V2O5(L) | NASA/TP—2002-211556, Appendix D
Tungsten | W | Metals and alloys | 200 | 1000 | -6824.5414 | -225.424909 | 4.97660461 | -0.00692643634 | 1.202272986e-05 | -9.34413351e-09 | 2.818887123e-12 |  | cr | 183.84 | 7 | -3.51067927 | -23.61334984 | j | Crystal. Ref-Elm. Chase,1998 pp1925-8. | W(cr) | NASA/TP—2002-211556, Appendix D
Tungsten | W | Metals and alloys | 1000 | 2600 | 553013.484 | -2041.485344 | 5.87083947 | -0.001920714198 | 1.067652983e-06 | -2.355109022e-10 | 2.16067931e-14 |  | cr | 183.84 | 7 | 11638.12518 | -33.191718 | j | Crystal. Ref-Elm. Chase,1998 pp1925-8. | W(cr) | NASA/TP—2002-211556, Appendix D
Tungsten | W | Metals and alloys | 2600 | 3200 | 2474736879 | 4488921.62 | -12359.783 | 9.67856566 | -0.00355636461 | 6.38042061e-07 | -4.52112345e-11 |  | cr | 183.84 | 7 | -20295009.09 | 82743.6969 | j | Crystal. Ref-Elm. Chase,1998 pp1925-8. | W(cr) | NASA/TP—2002-211556, Appendix D
Tungsten | W | Metals and alloys | 3200 | 3680 | -17555503990 | 11790591.56 | 1177.715365 | -2.675166841 | 0.000725217248 | -6.12800758e-08 | 0 |  | cr | 183.84 | 7 | -97022491.9 | -1148.926234 | j | Crystal. Ref-Elm. Chase,1998 pp1925-8. | W(cr) | NASA/TP—2002-211556, Appendix D
Tungsten | W | Metals and alloys | 3680 | 6000 | 0 | 0 | 4.277341659 | 0 | 0 | 0 | 0 |  | L | 183.84 | 7 | 2755.443078 | -20.86449853 | j | Liquid. Ref-Elm. Chase,1998 pp1925-8. | W(L) | NASA/TP—2002-211556, Appendix D
WC | WC | Refractories | 298.15 | 2500 | -111975.4391 | -0.555326821 | 5.21796524 | 0.001037888263 | -1.229060652e-07 | 2.880427321e-13 | -7.236307119e-17 |  | cr | 195.8507 | 7 | -6848.9987 | -26.77066218 | bar | Hf:Wagman,1982 p203. Barin,1989 pt2 p1642. | WC(cr) | NASA/TP—2002-211556, Appendix D
WCL6 | WCL6 | Other technologically relevant materials | 298.15 | 450 | 166.1826519 | 0 | 15.088731 | 0.02015651227 | -2.75479837e-08 | 0 | 0 |  | I | 396.558 | 7 | -76800.2881 | -63.2936592 | j12/66 | Alpha1. Chase,1998 pp931-4. | WCL6(I) | NASA/TP—2002-211556, Appendix D
WCL6 | WCL6 | Other technologically relevant materials | 450 | 503 | -9897.04636 | 0 | 15.22857952 | 0.01994376611 | 0 | 0 | 0 |  | II | 396.558 | 7 | -76361.6622 | -62.9616701 | j12/66 | Alpha2. Chase,1998 pp931-4. | WCL6(II) | NASA/TP—2002-211556, Appendix D
WCL6 | WCL6 | Other technologically relevant materials | 503 | 555 | 0 | 0 | 22.64474996 | 0 | 0 | 0 | 0 |  | III | 396.558 | 7 | -75652.1784 | -95.27165358 | j12/66 | Beta. Chase,1998 pp931-4. | WCL6(III) | NASA/TP—2002-211556, Appendix D
WCL6 | WCL6 | Other technologically relevant materials | 555 | 6000 | 0 | 0 | 24.15439996 | 0 | 0 | 0 | 0 |  | L | 396.558 | 7 | -75684.9356 | -103.3604557 | j12/66 | Liquid. Chase,1998 pp931-4. | WCL6(L) | NASA/TP—2002-211556, Appendix D
WOCL4 | WOCL4 | Other technologically relevant materials | 298.15 | 484 | 1295.153216 | 0 | 13.78522135 | 0.01276179773 | -1.713279395e-07 | 0 | 0 |  | cr | 341.6514 | 7 | -85387.4274 | -61.5498378 | j | Crystal. Chase,1998 pp897-9. | WOCL4(cr) | NASA/TP—2002-211556, Appendix D
WOCL4 | WOCL4 | Other technologically relevant materials | 484 | 6000 | 0 | 0 | 21.88992496 | 0 | 0 | 0 | 0 |  | L | 341.6514 | 7 | -82366.5627 | -94.22321377 | j | Liquid. Chase,1998 pp897-9. | WOCL4(L) | NASA/TP—2002-211556, Appendix D
WO2 | WO2 | Ceramics | 100 | 298.15 | -17338.42408 | 0 | 2.558979845 | 0.01457260175 | 0 | 0 | 0 |  | cr | 215.8388 | 7 | -72200.5863 | -12.93182268 | tpis82 | Gurvich,1982 pt1 p46 pt2 p49. | WO2(cr) | NASA/TP—2002-211556, Appendix D
WO2 | WO2 | Ceramics | 298.15 | 6000 | -155571.4047 | 0 | 7.983272616 | 0.001595163155 | 0 | 0 | 0 |  | cr | 215.8388 | 7 | -73704.6705 | -40.7455529 | tpis82 | Gurvich,1982 pt1 p46 pt2 p49. | WO2(cr) | NASA/TP—2002-211556, Appendix D
WO2CL2 | WO2CL2 | Other technologically relevant materials | 298.15 | 1000 | -381941.002 | 2367.029691 | 9.83445577 | -0.02508443012 | 0.0001017169638 | -1.040117941e-07 | 3.46831198e-11 |  | cr | 286.7448 | 7 | -111144.035 | -22.27929881 | j | Chase,1998 p848. | WO2CL2(cr) | NASA/TP—2002-211556, Appendix D
WO3 | WO3 | Ceramics | 100 | 325 | -284114.0443 | 7257.71484 | -67.0840512 | 0.30929363 | -0.000412763565 | 0 | 0 |  | III | 231.8382 | 7 | -133588.416 | 340.911371 | tpis82 | Gurvich,1982 pt1 p49 pt2 p51. | WO3(III) | NASA/TP—2002-211556, Appendix D
WO3 | WO3 | Ceramics | 325 | 1013 | -51861.14395 | 0 | 8.54830892 | 0.004317151582 | 0 | 0 | 0 |  | III,II | 231.8382 | 7 | -104093.5177 | -40.44670662 | tpis82 | Gurvich,1982 pt1 p49 pt2 p51. | WO3(III,II) | NASA/TP—2002-211556, Appendix D
WO3 | WO3 | Ceramics | 1013 | 1747 | 0 | 0 | 9.73755519 | 0.00195862414 | 0 | 0 | 0 |  | I | 231.8382 | 7 | -103916.633 | -46.14390358 | tpis82 | Gurvich,1982 pt1 p49 pt2 p51. | WO3(I) | NASA/TP—2002-211556, Appendix D
WO3 | WO3 | Ceramics | 1747 | 6000 | 0 | 0 | 15.51504538 | 0 | 0 | 0 | 0 |  | L | 231.8382 | 7 | -102241.2072 | -80.82927535 | tpis82 | Liquid. Gurvich,1982 pt1 p49 pt2 p51. | WO3(L) | NASA/TP—2002-211556, Appendix D
Zinc | Zn | Metals and alloys | 200 | 692.73 | 370208.038 | -5915.4755 | 39.5950036 | -0.1143735885 | 0.0001934363797 | -1.675385126e-07 | 6.07818994e-11 |  | cr | 65.39 | 7 | 26817.37238 | -211.4848186 | coda89 | Crystal. Ref-Elm. Cox,1989 p221. | Zn(cr) | NASA/TP—2002-211556, Appendix D
Zinc | Zn | Metals and alloys | 692.73 | 6000 | 0 | 0 | 3.776530427 | 0 | 0 | 0 | 0 |  | L | 65.39 | 7 | -431.734588 | -15.67077937 | coda89 | Liquid. Ref-Elm. Cox,1989 p221. | Zn(L) | NASA/TP—2002-211556, Appendix D
ZnSO4 | ZnSO4 | Other technologically relevant materials | 200 | 540 | 410353.039 | -7357.98712 | 52.1531785 | -0.1152180317 | 0.0001922132213 | -1.09936172e-07 | 0 |  | a | 161.4526 | 7 | -86493.7021 | -279.4432413 | j | Alpha. Chase,1998 p1788. | ZnSO4(a) | NASA/TP—2002-211556, Appendix D
ZnSO4 | ZnSO4 | Other technologically relevant materials | 540 | 1013 | -3253792.01 | 32523.1371 | -114.6490609 | 0.271856752 | -0.0003079986965 | 1.830520033e-07 | -4.44511245e-11 |  | a' | 161.4526 | 7 | -289517.3465 | 688.171023 | j | Alpha'.Chase,1998 p1788. | ZnSO4(a') | NASA/TP—2002-211556, Appendix D
ZnSO4 | ZnSO4 | Other technologically relevant materials | 1013 | 6000 | 0 | 0 | 17.4616183 | 0 | 0 | 0 | 0 |  | b | 161.4526 | 7 | -121136.6813 | -85.14209609 | j | Beta. Chase,1998 p1788. | ZnSO4(b) | NASA/TP—2002-211556, Appendix D
Zirconium | Zr | Metals and alloys | 200 | 1135 | -11536.9922 | 26.26203401 | 2.932054698 | 0.000574335857 | -7.65171041e-07 | 1.597202829e-09 | -6.09712962e-13 |  | a | 91.224 | 7 | -1084.15326 | -12.1577696 | j | Alpha. Ref-Elm. Chase,1998 pp1943-7. | Zr(a) | NASA/TP—2002-211556, Appendix D
Zirconium | Zr | Metals and alloys | 1135 | 2125 | -1065463.955 | 4273.00001 | -3.17385648 | 0.00501884256 | -2.363431747e-06 | 7.70758239e-10 | -8.15615657e-14 |  | b | 91.224 | 7 | -26412.47444 | 30.72041827 | j | Beta. Ref-Elm. Chase,1998 pp1943-7. | Zr(b) | NASA/TP—2002-211556, Appendix D
Zirconium | Zr | Metals and alloys | 2125 | 6000 | 0 | 0 | 5.032166658 | 0 | 0 | 0 | 0 |  | L | 91.224 | 7 | -1100.795852 | -25.48066 | j | Liquid. Ref-Elm. Chase,1998 pp1943-7. | Zr(L) | NASA/TP—2002-211556, Appendix D
ZrC | ZrC | Refractories | 200 | 800 | -132959.6558 | 1766.908163 | -9.907099 | 0.0542790917 | -8.88772252e-05 | 7.33224619e-08 | -2.420411623e-11 |  | cr | 103.2347 | 7 | -32971.2441 | 52.7996417 | j12/64 | Crystal. Chase,1998 pp658-60. | ZrC(cr) | NASA/TP—2002-211556, Appendix D
ZrC | ZrC | Refractories | 800 | 3805 | 829759.118 | -4224.19605 | 13.08509211 | -0.00501809587 | 2.155019459e-06 | -4.23304677e-10 | 3.2668592e-14 |  | cr | 103.2347 | 7 | -711.278235 | -79.2194557 | j12/64 | Crystal. Chase,1998 pp658-60. | ZrC(cr) | NASA/TP—2002-211556, Appendix D
ZrC | ZrC | Refractories | 3805 | 6000 | 0 | 0 | 7.548249987 | 0 | 0 | 0 | 0 |  | L | 103.2347 | 7 | -18850.05134 | -39.53387107 | j12/64 | Liquid. Chase,1998 pp658-60. | ZrC(L) | NASA/TP—2002-211556, Appendix D
ZrN | ZrN | Refractories | 200 | 800 | 254862.4207 | -4476.45617 | 29.58601499 | -0.0663581094 | 0.0001033814686 | -8.2729946e-08 | 2.689947231e-11 |  | cr | 105.2307 | 7 | -24923.79728 | -161.6084405 | g11/00 | Chase,1998 pp1617-9 6/61. | ZrN(cr) | NASA/TP—2002-211556, Appendix D
ZrN | ZrN | Refractories | 800 | 3225 | 217408.979 | -1074.470994 | 7.05312415 | -0.0001447713245 | 3.45804301e-07 | -5.893486e-11 | 3.78711298e-15 |  | cr | 105.2307 | 7 | -39991.6421 | -38.1159188 | g11/00 | Chase,1998 pp1617-9 6/61. | ZrN(cr) | NASA/TP—2002-211556, Appendix D
ZrN | ZrN | Refractories | 3225 | 6000 | 0 | 0 | 7.045033321 | 0 | 0 | 0 | 0 |  | L | 105.2307 | 7 | -38827.6278 | -34.44078302 | g11/00 | Chase,1998 pp1617-9 6/61. | ZrN(L) | NASA/TP—2002-211556, Appendix D
ZrO2 | ZrO2 | Refractories | 200 | 500 | -4214621.83 | 79187.3235 | -607.126791 | 2.463358622 | -0.00538866593 | 6.144154e-06 | -2.860860736e-09 |  | III | 123.2228 | 7 | -489305.103 | 3163.54273 | tpis82 | Monoclinic. Gurvich,1982 pt1 p123 pt2 p122. | ZrO2(III) | NASA/TP—2002-211556, Appendix D
ZrO2 | ZrO2 | Refractories | 500 | 1445 | -161691.1113 | 0 | 8.21846438 | 0.001091902502 | 0 | 0 | 0 |  | III | 123.2228 | 7 | -135376.0676 | -42.0000768 | tpis82 | Monoclinic. Gurvich,1982 pt1 p123 pt2 p122. | ZrO2(III) | NASA/TP—2002-211556, Appendix D
ZrO2 | ZrO2 | Refractories | 1445 | 2620 | 0 | 0 | 9.393217399 | 0 | 0 | 0 | 0 |  | II | 123.2228 | 7 | -134811.4469 | -48.23174581 | tpis82 | Tetragonal. Gurvich,1982 pt1 p123 pt2 p122. | ZrO2(II) | NASA/TP—2002-211556, Appendix D
ZrO2 | ZrO2 | Refractories | 2620 | 2983 | 0 | 0 | 9.621733572 | 0 | 0 | 0 | 0 |  | I | 123.2228 | 7 | -133846.6275 | -49.43361269 | tpis82 | Cubic. Gurvich,1982 pt1 p123 pt2 p122. | ZrO2(I) | NASA/TP—2002-211556, Appendix D
ZrO2 | ZrO2 | Refractories | 2983 | 6000 | 0 | 0 | 12.02716696 | 0 | 0 | 0 | 0 |  | L | 123.2228 | 7 | -130197.5851 | -65.05001424 | tpis82 | Liquid. Gurvich,1982 pt1 p123 pt2 p122. | ZrO2(L) | NASA/TP—2002-211556, Appendix D

## Material Summary
Material Name | Symbol | Type | Phases | Overall t_min (K) | Overall t_max (K) | Coefficient Intervals | Source / Notes | Reference Code | Molecular Weight (g/mol) | NASA Species | Category | Unique species | Interval rows
Aluminium | AL | Metals and alloys | L | 933.61 | 6000 | 1 | Liquid. Ref-Elm. Cox,1989 p217. | coda89 | 26.981538 | AL(L) | Metals and alloys | 85 | 119
AL(OH)3 | AL(OH)3 | Other technologically relevant materials | a | 100 | 500 | 1 | Gibbsite. Gurvich,1996a pt1 p150 pt2 p114. | tpis96 | 78.003558 | AL(OH)3(a) | Ceramics | 126 | 182
Aluminium | AL | Metals and alloys | cr | 200 | 933.61 | 1 | Cubic. Ref-Elm. Cox,1989 p217. | coda89 | 26.981538 | AL(cr) | Semiconductors | 8 | 11
AL2O3 | AL2O3 | Refractories | L | 2327 | 6000 | 1 | Liquid. Gurvich,1996a pt1 p134 pt2 p103. | tpis96 | 101.961276 | AL2O3(L) | Polymers | 0 | 0
AL2O3 | AL2O3 | Refractories | a | 200 | 2327 | 3 | Alpha,corundum. Gurvich,1996a pt1 p134 pt2 p103. | tpis96 | 101.961276 | AL2O3(a) | Glasses | 0 | 0
AL2S3 | AL2S3 | Other technologically relevant materials | L | 1373 | 6000 | 1 | Liquid. Gurvich,1996a pt1 p201 pt2 p162. | tpis96 | 150.158076 | AL2S3(L) | Refractories | 56 | 84
AL2S3 | AL2S3 | Other technologically relevant materials | a | 100 | 1273 | 2 | Hexagonal alpha. Gurvich,1996a pt1 p201 pt2 p162. | tpis96 | 150.158076 | AL2S3(a) | Composite materials | 0 | 0
AL2S3 | AL2S3 | Other technologically relevant materials | b | 1273 | 1373 | 1 | Rhombohedral gamma. Gurvich,1996a pt1 p201 pt2 p162. | tpis96 | 150.158076 | AL2S3(b) | Other technologically relevant materials | 475 | 595
AL2SiO5 | AL2SiO5 | Refractories | an | 200 | 3000 | 3 | Andalusite. Chase,1998 p160. | j | 162.045576 | AL2SiO5(an)
AL4C3 | AL4C3 | Refractories | cr | 100 | 2500 | 2 | Hexagonal. Gurvich,1996a pt1 p207 pt2 p168. | tpis96 | 143.958252 | AL4C3(cr)
ALBr3 | ALBr3 | Other technologically relevant materials | L | 371.16 | 6000 | 1 | Liquid. Gurvich,1996a pt1 p187 pt2 p150. | tpis96 | 266.693538 | ALBr3(L)
ALBr3 | ALBr3 | Other technologically relevant materials | cr | 200 | 371.16 | 1 | Monoclinic. Gurvich,1996a pt1 p187 pt2 p150. | tpis96 | 266.693538 | ALBr3(cr)
ALCL3 | ALCL3 | Other technologically relevant materials | L | 465.7 | 6000 | 1 | Liquid. Gurvich,1996a pt1 p172 pt2 p133. | tpis96 | 133.340538 | ALCL3(L)
ALCL3 | ALCL3 | Other technologically relevant materials | cr | 200 | 465.7 | 1 | Monoclinic. Gurvich,1996a pt1 p172 pt2 p133. | tpis96 | 133.340538 | ALCL3(cr)
ALF3 | ALF3 | Other technologically relevant materials | I | 728 | 2100 | 1 | Cubic. Gurvich,1996a pt1 p156 pt2 p119. | tpis96 | 83.9767476 | ALF3(I)
ALF3 | ALF3 | Other technologically relevant materials | II | 100 | 728 | 2 | Hexagonal. Gurvich,1996a pt1 p156 pt2 p119. | tpis96 | 83.9767476 | ALF3(II)
ALH3 | ALH3 | Other technologically relevant materials | a | 200 | 500 | 1 | Alpha,hexagonal. Gurvich,1996a pt1 p144 pt2 p108. | tpis96 | 30.005358 | ALH3(a)
ALI3 | ALI3 | Other technologically relevant materials | L | 461.47 | 6000 | 1 | Liquid. Gurvich,1996a pt1 p193 pt2 p155. | tpis96 | 407.694948 | ALI3(L)
ALI3 | ALI3 | Other technologically relevant materials | cr | 298.15 | 461.47 | 1 | Hexagonal. Gurvich,1996a pt1 p193 pt2 p155. | tpis96 | 407.694948 | ALI3(cr)
ALN | ALN | Refractories | L | 1800 | 6000 | 2 | Liquid. Gurvich,1996a pt1 p202 pt2 p163. | tpis96 | 40.988238 | ALN(L)
ALN | ALN | Refractories | cr | 100 | 1800 | 2 | Hexagonal. Gurvich,1996a pt1 p202 pt2 p163. | tpis96 | 40.988238 | ALN(cr)
Silver | Ag | Metals and alloys | L | 1235.08 | 6000 | 1 | Liquid. Ref-Elm. Cox,1989 p228. | coda89 | 107.8682 | Ag(L)
Silver | Ag | Metals and alloys | cr | 200 | 1235.08 | 1 | Cubic. Ref-Elm. Cox,1989 p228. | coda89 | 107.8682 | Ag(cr)
Boron | B | Semiconductors | L | 2350 | 6000 | 1 | Liquid. Ref-Elm. Chase,1998 p177-180. McBride,1993a. | j | 10.811 | B(L)
Boron | B | Semiconductors | b | 200 | 2350 | 2 | Beta. Ref-Elm. Chase,1998 p177-180. McBride,1993a. | j | 10.811 | B(b)
B2O3 | B2O3 | Ceramics | L | 723 | 6000 | 1 | Liquid. Gurvich,1996a pt1 p21 pt2 p16. | tpis96 | 69.6202 | B2O3(L)
B2O3 | B2O3 | Ceramics | cr | 100 | 723 | 1 | Hexagonal. Gurvich,1996a pt1 p21 pt2 p16. | tpis96 | 69.6202 | B2O3(cr)
B2S3 | B2S3 | Ceramics | L | 840 | 6000 | 1 | Liquid. Gurvich,1996a pt1 p101 pt2 p80. | tpis96 | 117.817 | B2S3(L)
B2S3 | B2S3 | Ceramics | cr | 298.15 | 840 | 1 | Monoclinic. Gurvich,1996a pt1 p101 pt2 p80. | tpis96 | 117.817 | B2S3(cr)
B3O3H3 | B3O3H3 | Ceramics | cr | 298.15 | 2000 | 3 | Chase,1998 p287. | j | 83.45502 | B3O3H3(cr)
B4C | B4C | Refractories | L | 2743 | 6000 | 1 | Liquid. Chase,1998 pp556-8. | j | 55.2547 | B4C(L)
B4C | B4C | Refractories | cr | 200 | 2743 | 2 | Hexagonal. Gurvich,1996a pt1 p111 pt2 p89 | tpis96 | 55.2547 | B4C(cr)
BN | BN | Refractories | L | 3240 | 6000 | 1 | Liquid. Gurvich,1996a pt1 p103 pt2 p82. | tpis96 | 24.8177 | BN(L)
BN | BN | Refractories | cr | 200 | 3240 | 2 | Hexagonal. Gurvich,1996a pt1 p103 pt2 p82. | tpis96 | 24.8177 | BN(cr)
Barium | Ba | Metals and alloys | L | 1000 | 6000 | 1 | Liquid. Ref-Elm. Alcock,1993. | srd | 137.327 | Ba(L)
Ba(OH)2 | Ba(OH)2 | Other technologically relevant materials | L | 681 | 6000 | 1 | Liquid Gurvich,1996a pt1 p558 pt2 p427. | tpis96 | 171.34168 | Ba(OH)2(L)
Ba(OH)2 | Ba(OH)2 | Other technologically relevant materials | a | 519 | 681 | 1 | CrI,rhombic Gurvich,1996a pt1 p558 pt2 p427. | tpis96 | 171.34168 | Ba(OH)2(a)
Ba(OH)2 | Ba(OH)2 | Other technologically relevant materials | b | 100 | 519 | 1 | CrII,rhombic Gurvich,1996a pt1 p558 pt2 p427. | tpis96 | 171.34168 | Ba(OH)2(b)
Barium | Ba | Metals and alloys | cr | 80 | 1000 | 2 | Crystal. Ref-Elm. Alcock,1993. | srd | 137.327 | Ba(cr)
BaBr2 | BaBr2 | Other technologically relevant materials | L | 1130 | 6000 | 1 | Liquid. Gurvich,1996a pt1 p578 pt2 p438. | tpis96 | 297.135 | BaBr2(L)
BaBr2 | BaBr2 | Other technologically relevant materials | cr | 298 | 1130 | 1 | Rhombic. Gurvich,1996a pt1 p578 pt2 p438. | tpis96 | 297.135 | BaBr2(cr)
BaCL2 | BaCL2 | Other technologically relevant materials | L | 1234 | 6000 | 1 | Liquid. Gurvich,1996a pt1 p574 pt2 p435. | tpis96 | 208.233 | BaCL2(L)
BaCL2 | BaCL2 | Other technologically relevant materials | a | 100 | 1198 | 2 | CrII,rhombic. Gurvich,1996a pt1 p574 pt2 p435. | tpis96 | 208.233 | BaCL2(a)
BaCL2 | BaCL2 | Other technologically relevant materials | b | 1198 | 1234 | 1 | CrI,cubic. Gurvich,1996a pt1 p574 pt2 p435. | tpis96 | 208.233 | BaCL2(b)
BaCO3 | BaCO3 | Other technologically relevant materials | L | 1828 | 6000 | 1 | Liquid. Gurvich,1996a pt1 p588 pt2 p446. | tpis96 | 197.3359 | BaCO3(L)
BaCO3 | BaCO3 | Other technologically relevant materials | a | 200 | 1083 | 2 | CrIII,rhombic. Gurvich,1996a pt1 p588 pt2 p446. | tpis96 | 197.3359 | BaCO3(a)
BaCO3 | BaCO3 | Other technologically relevant materials | b | 1083 | 1233 | 1 | CrII,hexagonal. Gurvich,1996a pt1 p588 pt2 p446. | tpis96 | 197.3359 | BaCO3(b)
BaCO3 | BaCO3 | Other technologically relevant materials | c | 1233 | 1828 | 1 | CrI,cubic. Gurvich,1996a pt1 p588 pt2 p446. | tpis96 | 197.3359 | BaCO3(c)
BaF2 | BaF2 | Other technologically relevant materials | L | 1641 | 6000 | 1 | Liquid. Gurvich,1996a pt1 p567 pt2 p431. | tpis96 | 175.3238064 | BaF2(L)
BaF2 | BaF2 | Other technologically relevant materials | a | 100 | 1240 | 2 | CrIII,cubic. Gurvich,1996a pt1 p567 pt2 p431. | tpis96 | 175.3238064 | BaF2(a)
BaF2 | BaF2 | Other technologically relevant materials | b | 1240 | 1480 | 1 | CrII. Gurvich,1996a pt1 p567 pt2 p431. | tpis96 | 175.3238064 | BaF2(b)
BaF2 | BaF2 | Other technologically relevant materials | c | 1480 | 1641 | 1 | CrI. Gurvich,1996a pt1 p567 pt2 p431. | tpis96 | 175.3238064 | BaF2(c)
BaH2 | BaH2 | Other technologically relevant materials | L | 1473 | 6000 | 1 | Liquid Gurvich,1996a pt1 p556 pt2 p424. | tpis96 | 139.34288 | BaH2(L)
BaH2 | BaH2 | Other technologically relevant materials | a | 298.15 | 871 | 1 | CrII,rhombic Gurvich,1996a pt1 p556 pt2 p424. | tpis96 | 139.34288 | BaH2(a)
BaH2 | BaH2 | Other technologically relevant materials | b | 871 | 1473 | 1 | CrI,rhombic Gurvich,1996a pt1 p556 pt2 p424. | tpis96 | 139.34288 | BaH2(b)
BaI2 | BaI2 | Other technologically relevant materials | L | 984 | 6000 | 1 | Liquid. Gurvich,1996a pt1 p582 pt2 p441. | tpis96 | 391.13594 | BaI2(L)
BaI2 | BaI2 | Other technologically relevant materials | cr | 100 | 984 | 2 | Rhombic. Gurvich,1996a pt1 p582 pt2 p441. | tpis96 | 391.13594 | BaI2(cr)
BaO | BaO | Other technologically relevant materials | L | 2246 | 6000 | 1 | Liquid Gurvich,1996a pt1 p547 pt2 p418. | tpis96 | 153.3264 | BaO(L)
BaO | BaO | Other technologically relevant materials | cr | 200 | 2246 | 3 | Cubic Gurvich,1996a pt1 p547 pt2 p418. | tpis96 | 153.3264 | BaO(cr)
BaS | BaS | Other technologically relevant materials | L | 2500 | 6000 | 1 | Liquid. Gurvich,1996a pt1 p584 pt2 p443. | tpis96 | 169.392 | BaS(L)
BaS | BaS | Other technologically relevant materials | cr | 200 | 2500 | 2 | Cubic. Gurvich,1996a pt1 p584 pt2 p443. | tpis96 | 169.392 | BaS(cr)
BaSO4 | BaSO4 | Other technologically relevant materials | L | 1853 | 6000 | 1 | Liquid. Gurvich,1996a pt1 p587 pt2 p435. | tpis96 | 233.3896 | BaSO4(L)
BaSO4 | BaSO4 | Other technologically relevant materials | a | 200 | 1423 | 2 | CrII,rhombic. Gurvich,1996a pt1 p587 pt2 p445. | tpis96 | 233.3896 | BaSO4(a)
BaSO4 | BaSO4 | Other technologically relevant materials | b | 1423 | 1853 | 1 | CrI,cubic. Gurvich,1996a pt1 p587 pt2 p445. | tpis96 | 233.3896 | BaSO4(b)
Beryllium | Be | Metals and alloys | L | 1563 | 6000 | 1 | Liquid. Ref-Elm. Alcock,1993. | srd | 9.012182 | Be(L)
Be(OH)2 | Be(OH)2 | Other technologically relevant materials | b | 200 | 6000 | 2 | Rhombic,beta.Gurvich,1996a pt1 p359 pt2 p289. | tpis96 | 43.026862 | Be(OH)2(b)
Beryllium | Be | Metals and alloys | a | 100 | 1543 | 2 | Alpha. Ref-Elm. Alcock,1993. | srd | 9.012182 | Be(a)
Beryllium | Be | Metals and alloys | b | 1543 | 1563 | 1 | Beta. Ref-Elm. Alcock,1993. | srd | 9.012182 | Be(b)
Be2C | Be2C | Ceramics | L | 2400 | 6000 | 1 | Barin,1989. Barin,1973. | bar | 30.035064 | Be2C(L)
Be2C | Be2C | Ceramics | cr | 298.15 | 2400 | 1 | Barin,1989. Barin,1973. | bar | 30.035064 | Be2C(cr)
Be3N2 | Be3N2 | Ceramics | L | 2473 | 6000 | 1 | Liquid. Gurvich,1996a pt1 p384 pt2 p309. | tpis96 | 55.049946 | Be3N2(L)
Be3N2 | Be3N2 | Ceramics | a | 200 | 1673 | 2 | CrII,cubic. Gurvich,1996a pt1 p384 pt2 p309. | tpis96 | 55.049946 | Be3N2(a)
Be3N2 | Be3N2 | Ceramics | b | 1673 | 2473 | 1 | CrI,hexagonal. Gurvich,1996a pt1 p384 pt2 p309. | tpis96 | 55.049946 | Be3N2(b)
BeAL2O4 | BeAL2O4 | Refractories | L | 2146 | 6000 | 1 | Chase,1998 pp139-41. | j12/79 | 126.972858 | BeAL2O4(L)
BeAL2O4 | BeAL2O4 | Refractories | cr | 200 | 2146 | 3 | Chase,1998 pp139-41. | j12/79 | 126.972858 | BeAL2O4(cr)
BeBr2 | BeBr2 | Other technologically relevant materials | L | 781 | 6000 | 1 | Liquid.Gurvich,1996a pt1 p376 pt2 p301. | tpis96 | 168.820182 | BeBr2(L)
BeBr2 | BeBr2 | Other technologically relevant materials | cr | 298.15 | 781 | 1 | Cr,rhombic. Gurvich,1996a pt1 p376 pt2 p301. | tpis96 | 168.820182 | BeBr2(cr)
BeCL2 | BeCL2 | Other technologically relevant materials | L | 688 | 6000 | 1 | Liquid.Gurvich,1996a pt1 p370 pt2 p296. | tpis96 | 79.918182 | BeCL2(L)
BeCL2 | BeCL2 | Other technologically relevant materials | a | 200 | 676 | 1 | Cr,rhombic. Gurvich,1996a pt1 p370 pt2 p296. | tpis96 | 79.918182 | BeCL2(a)
BeCL2 | BeCL2 | Other technologically relevant materials | b | 676 | 688 | 1 | CrI. Gurvich,1996a pt1 p370 pt2 p296. | tpis96 | 79.918182 | BeCL2(b)
BeCO3 | BeCO3 | Other technologically relevant materials | cr | 298 | 6000 | 1 | Gurvich,1996a pt1 p385 pt2 p310. | tpis96 | 69.021082 | BeCO3(cr)
BeF2 | BeF2 | Other technologically relevant materials | L | 823 | 6000 | 1 | Liquid.Gurvich,1996a pt1 p364 pt2 p292. | tpis96 | 47.0089884 | BeF2(L)
BeF2 | BeF2 | Other technologically relevant materials | a | 200 | 493 | 1 | CrII,hexagonal.Gurvich,1996a pt1 p364 pt2 p292. | tpis96 | 47.0089884 | BeF2(a)
BeF2 | BeF2 | Other technologically relevant materials | b | 493 | 823 | 1 | CrI,hexagonal.Gurvich,1996a pt1 p364 pt2 p292. | tpis96 | 47.0089884 | BeF2(b)
BeI2 | BeI2 | Other technologically relevant materials | L | 763 | 6000 | 1 | Liquid.Gurvich,1996a pt1 p379 pt2 p304. | tpis96 | 262.821122 | BeI2(L)
BeI2 | BeI2 | Other technologically relevant materials | cr | 298.15 | 763 | 1 | Cr,rhombic. Gurvich,1996a pt1 p379 pt2 p304. | tpis96 | 262.821122 | BeI2(cr)
BeO | BeO | Refractories | L | 2851 | 6000 | 1 | Liquid. Gurvich,1996a pt1 p348 pt2 p278. | tpis96 | 25.011582 | BeO(L)
BeO | BeO | Refractories | a | 200 | 2373 | 2 | CrII,hexagonal. Gurvich,1996a pt1 p348 pt2 p278. | tpis96 | 25.011582 | BeO(a)
BeO | BeO | Refractories | b | 2373 | 2851 | 1 | CrI,tetragonal. Gurvich,1996a pt1 p348 pt2 p278. | tpis96 | 25.011582 | BeO(b)
BeS | BeS | Other technologically relevant materials | cr | 298 | 6000 | 1 | Cr,cubic. Gurvich,1996a pt1 p381 pt2 p306. | tpis96 | 41.077182 | BeS(cr)
BeSO4 | BeSO4 | Other technologically relevant materials | L | 1400 | 6000 | 1 | Liquid. Gurvich,1996a pt1 p383 pt2 p308. | tpis96 | 105.074782 | BeSO4(L)
BeSO4 | BeSO4 | Other technologically relevant materials | a | 200 | 861 | 1 | CrIII,tetr. Gurvich,1996a pt1 p383 pt2 p308. | tpis96 | 105.074782 | BeSO4(a)
BeSO4 | BeSO4 | Other technologically relevant materials | b | 861 | 912 | 1 | CrII,rhombic. Gurvich,1996a pt1 p383 pt2 p308. | tpis96 | 105.074782 | BeSO4(b)
BeSO4 | BeSO4 | Other technologically relevant materials | c | 912 | 1400 | 1 | CrI,cubic. Gurvich,1996a pt1 p383 pt2 p308. | tpis96 | 105.074782 | BeSO4(c)
Br2 | Br2 | Other technologically relevant materials | L | 265.9 | 6000 | 2 | Liq.Ref-Elm.Gurvich,1989 pt2 p314.Chase,1998 p471(6/82). | g | 159.808 | Br2(L)
Br2 | Br2 | Other technologically relevant materials | cr | 200 | 265.9 | 1 | Rhombic. Gurvich,1989 pt2 p314. Chase,1998 p471 (6/82). | g | 159.808 | Br2(cr)
Carbon | C | Other technologically relevant materials | gr | 200 | 6000 | 3 | Graphite. Ref-Elm. TRC(4/83) vc,uc,tc1000-1002. | n | 12.0107 | C(gr)
Calcium | Ca | Metals and alloys | L | 1115 | 6000 | 1 | Liquid. Ref-Elm. Alcock,1993. | srd | 40.078 | Ca(L)
Ca(OH)2 | Ca(OH)2 | Other technologically relevant materials | L | 1023 | 6000 | 1 | Liquid Gurvich,1996a pt1 p454 pt2 p357. | tpis96 | 74.09268 | Ca(OH)2(L)
Ca(OH)2 | Ca(OH)2 | Other technologically relevant materials | cr | 100 | 1023 | 2 | Hexagonal Gurvich,1996a pt1 p454 pt2 p357. | tpis96 | 74.09268 | Ca(OH)2(cr)
Calcium | Ca | Metals and alloys | a | 200 | 716 | 2 | Alpha. Ref-Elm. Alcock,1993. | srd | 40.078 | Ca(a)
Calcium | Ca | Metals and alloys | b | 716 | 1115 | 1 | Beta. Ref-Elm. Alcock,1993. | srd | 40.078 | Ca(b)
CaBr2 | CaBr2 | Other technologically relevant materials | L | 1015 | 6000 | 1 | Liquid Gurvich,1996a pt1 p473 pt2 p368. | tpis96 | 199.886 | CaBr2(L)
CaBr2 | CaBr2 | Other technologically relevant materials | cr | 298.15 | 1015 | 1 | Rhombic Gurvich,1996a pt1 p473 pt2 p368. | tpis96 | 199.886 | CaBr2(cr)
CaCL2 | CaCL2 | Other technologically relevant materials | L | 1048 | 6000 | 1 | Liquid. Gurvich,1996a pt1 p467 pt2 p365. | tpis96 | 110.984 | CaCL2(L)
CaCL2 | CaCL2 | Other technologically relevant materials | cr | 100 | 1048 | 2 | Rhombic. Gurvich,1996a pt1 p467 pt2 p365. | tpis96 | 110.984 | CaCL2(cr)
CaCO3 | CaCO3 | Other technologically relevant materials | L | 1603 | 6000 | 1 | Liquid Gurvich,1996a pt1 p483 pt2 p376. | tpis96 | 100.0869 | CaCO3(L)
CaCO3 | CaCO3 | Other technologically relevant materials | cr | 200 | 1603 | 2 | Hexagonal Gurvich,1996a pt1 p483 pt2 p376. | tpis96 | 100.0869 | CaCO3(cr)
CaF2 | CaF2 | Other technologically relevant materials | L | 1691 | 6000 | 1 | Liquid.Gurvich,1996a pt1 p461 pt2 p361. | tpis96 | 78.0748064 | CaF2(L)
CaF2 | CaF2 | Other technologically relevant materials | a | 200 | 1424 | 3 | CrII,cubic.Gurvich,1996a pt1 p461 pt2 p361. | tpis96 | 78.0748064 | CaF2(a)
CaF2 | CaF2 | Other technologically relevant materials | b | 1424 | 1691 | 1 | CrI,cubic.Gurvich,1996a pt1 p461 pt2 p361. | tpis96 | 78.0748064 | CaF2(b)
CaH2 | CaH2 | Other technologically relevant materials | L | 1273 | 6000 | 1 | Liquid Gurvich,1996a pt1 p449 pt2 p354. | tpis96 | 42.09388 | CaH2(L)
CaH2 | CaH2 | Other technologically relevant materials | a | 298.15 | 1053 | 1 | CrII,rhombic Gurvich,1996a pt1 p449 pt2 p354. | tpis96 | 42.09388 | CaH2(a)
CaH2 | CaH2 | Other technologically relevant materials | b | 1053 | 1273 | 1 | CrI,cubic Gurvich,1996a pt1 p449 pt2 p354. | tpis96 | 42.09388 | CaH2(b)
CaI2 | CaI2 | Other technologically relevant materials | L | 1056 | 6000 | 1 | Liquid Gurvich,1996a pt1 p476 pt2 p371. | tpis96 | 293.88694 | CaI2(L)
CaI2 | CaI2 | Other technologically relevant materials | cr | 200 | 1056 | 2 | Hexagonal Gurvich,1996a pt1 p476 pt2 p371. | tpis96 | 293.88694 | CaI2(cr)
CaO | CaO | Refractories | L | 3172 | 6000 | 1 | Liquid Gurvich,1996a pt1 p442 pt2 p348. | tpis96 | 56.0774 | CaO(L)
CaO | CaO | Refractories | cr | 200 | 3172 | 2 | Cubic Gurvich,1996a pt1 p442 pt2 p348. | tpis96 | 56.0774 | CaO(cr)
CaS | CaS | Other technologically relevant materials | L | 2800 | 6000 | 1 | Liquid Gurvich,1996a pt1 p478 pt2 p373. | tpis96 | 72.143 | CaS(L)
CaS | CaS | Other technologically relevant materials | cr | 200 | 2800 | 2 | Cubic Gurvich,1996a pt1 p478 pt2 p373. | tpis96 | 72.143 | CaS(cr)
CaSO4 | CaSO4 | Other technologically relevant materials | I | 1473 | 1733 | 1 | Cubic Gurvich,1996a pt1 p481 pt2 p375. | tpis96 | 136.1406 | CaSO4(I)
CaSO4 | CaSO4 | Other technologically relevant materials | II | 200 | 1473 | 2 | Rhombic Gurvich,1996a pt1 p481 pt2 p375. | tpis96 | 136.1406 | CaSO4(II)
CaSO4 | CaSO4 | Other technologically relevant materials | L | 1733 | 6000 | 1 | Liquid Gurvich,1996a pt1 p481 pt2 p375. | tpis96 | 136.1406 | CaSO4(L)
Cadmium | Cd | Metals and alloys | L | 594.258 | 6000 | 1 | Liquid. Ref-Elm. Cox,1989 p223. | coda89 | 112.411 | Cd(L)
Cadmium | Cd | Metals and alloys | cr | 100 | 594.258 | 1 | Crystal. Ref-Elm. Cox,1989 p223. | coda89 | 112.411 | Cd(cr)
Cobalt | Co | Metals and alloys | L | 1768 | 6000 | 1 | Liquid. Ref-Elm. Chase,1998 pp943-6. | j | 58.9332 | Co(L)
Cobalt | Co | Metals and alloys | a | 200 | 700.1 | 2 | Alpha. Ref-Elm. Chase,1998 pp943-6. | j | 58.9332 | Co(a)
Cobalt | Co | Metals and alloys | b | 700.1 | 1768 | 4 | Beta.Ref-Elm.Below Lambda trans. Chase,1998 pp943-6. | j | 58.9332 | Co(b)
Chromium | Cr | Metals and alloys | L | 2130 | 6000 | 1 | Liquid. Ref-Elm. Chase,1998 pp959-62. | j | 51.9961 | Cr(L)
Chromium | Cr | Metals and alloys | cr | 200 | 2130 | 3 | Below lambda trans. Ref-Elm. Chase,1998 pp959-62. | j | 51.9961 | Cr(cr)
Cr2N | Cr2N | Ceramics | cr | 298.15 | 2500 | 3 | JPCRD 1998 Mono.9 p971. | j12/73 | 117.9989 | Cr2N(cr)
Cr2O3 | Cr2O3 | Refractories | I' | 200 | 306 | 1 | Hexagonal. Gurvich,1982 pt1 p18 pt2 p22. | tpis82 | 151.9904 | Cr2O3(I')
Cr2O3 | Cr2O3 | Refractories | I | 306 | 2705 | 3 | Hexagonal. Gurvich,1982 pt1 p18 pt2 p22. | tpis82 | 151.9904 | Cr2O3(I)
Cr2O3 | Cr2O3 | Refractories | L | 2705 | 6000 | 1 | Liquid. Gurvich,1982 pt1 p18 pt2 p22. | tpis82 | 151.9904 | Cr2O3(L)
CrN | CrN | Ceramics | cr | 200 | 2500 | 3 | Chase,1998 p966. | j12/73 | 66.0028 | CrN(cr)
Cesium | Cs | Metals and alloys | L | 301.59 | 2000 | 2 | Liquid. Ref-Elm. Cox,1989 p263. | coda89 | 132.90545 | Cs(L)
Cesium | Cs | Metals and alloys | cr | 100 | 301.59 | 1 | Crystal. Ref-Elm. Cox,1989 p263. | coda89 | 132.90545 | Cs(cr)
Cs2CO3 | Cs2CO3 | Other technologically relevant materials | L | 1066 | 6000 | 1 | Liquid. Gurvich,1982 pt1 502 pt2 p523. | tpis82 | 325.8198 | Cs2CO3(L)
Cs2CO3 | Cs2CO3 | Other technologically relevant materials | cr | 200 | 1066 | 2 | Gurvich,1982 pt1 p502 pt2 p523. | tpis82 | 325.8198 | Cs2CO3(cr)
Cs2O | Cs2O | Other technologically relevant materials | L | 768 | 6000 | 1 | Liquid. Gurvich,1982 pt1 p472 pt2 p495. | tpis82 | 281.8103 | Cs2O(L)
Cs2O | Cs2O | Other technologically relevant materials | cr | 200 | 768 | 2 | Hexagonal. Gurvich,1982 pt1 p472 pt2 p495. | tpis82 | 281.8103 | Cs2O(cr)
Cs2O2 | Cs2O2 | Other technologically relevant materials | L | 867 | 6000 | 1 | Liquid. Gurvich,1982 pt1 p475 pt2 p498. | tpis82 | 297.8097 | Cs2O2(L)
Cs2O2 | Cs2O2 | Other technologically relevant materials | cr | 298.15 | 867 | 1 | Rhombic Gurvich,1982 pt1 p475 pt2 p498. | tpis82 | 297.8097 | Cs2O2(cr)
Cs2SO4 | Cs2SO4 | Other technologically relevant materials | L | 1288 | 6000 | 1 | Liquid. Gurvich,1982 pt1 p496 pt2 p517. | tpis82 | 361.8735 | Cs2SO4(L)
Cs2SO4 | Cs2SO4 | Other technologically relevant materials | a | 200 | 920 | 2 | Rhombohedral. Gurvich,1982 pt1 p496 pt2 p517. | tpis82 | 361.8735 | Cs2SO4(a)
Cs2SO4 | Cs2SO4 | Other technologically relevant materials | b | 920 | 1000 | 1 | Gurvich,1982 pt1 p496 pt2 p517. | tpis82 | 361.8735 | Cs2SO4(b)
Cs2SO4 | Cs2SO4 | Other technologically relevant materials | c | 1000 | 1288 | 1 | Hexagonal. Gurvich,1982 pt1 p496 pt2 p517. | tpis82 | 361.8735 | Cs2SO4(c)
CsBO2 | CsBO2 | Ceramics | L | 1005 | 6000 | 1 | Liquid. Gurvich,1982 pt1 p504 pt2 p525. | tpis82 | 175.71525 | CsBO2(L)
CsBO2 | CsBO2 | Ceramics | cr | 200 | 1005 | 2 | Cubic. Gurvich,1982 pt1 p504 pt2 p525. | tpis82 | 175.71525 | CsBO2(cr)
CsBr | CsBr | Other technologically relevant materials | L | 910 | 6000 | 1 | Liquid. Gurvich,1982 pt1 p488 pt2 p511. | tpis82 | 212.80945 | CsBr(L)
CsBr | CsBr | Other technologically relevant materials | cr | 200 | 910 | 2 | Cubic. Gurvich,1982 pt1 p488 pt2 p511. | tpis82 | 212.80945 | CsBr(cr)
CsCL | CsCL | Other technologically relevant materials | L | 919 | 6000 | 1 | Liquid. Gurvich,1982 pt1 p485 pt2 p508. | tpis82 | 168.35845 | CsCL(L)
CsCL | CsCL | Other technologically relevant materials | a | 200 | 743 | 2 | Cubic. Gurvich,1982 pt1 p485 pt2 p508. | tpis82 | 168.35845 | CsCL(a)
CsCL | CsCL | Other technologically relevant materials | b | 743 | 919 | 1 | Cubic. Gurvich,1982 pt1 p485 pt2 p508. | tpis82 | 168.35845 | CsCL(b)
CsF | CsF | Other technologically relevant materials | L | 976 | 6000 | 1 | Liquid. Gurvich,1982 pt1 p481 pt2 p505. | tpis82 | 151.9038532 | CsF(L)
CsF | CsF | Other technologically relevant materials | cr | 200 | 976 | 2 | Cubic. Gurvich,1982 pt1 p481 pt2 p505. | tpis82 | 151.9038532 | CsF(cr)
CsH | CsH | Other technologically relevant materials | L | 801 | 6000 | 1 | Liquid. Gurvich,1982 pt1 p476 pt2 p500. | tpis82 | 133.91339 | CsH(L)
CsH | CsH | Other technologically relevant materials | cr | 298.15 | 801 | 1 | Cubic. Gurvich,1982 pt1 p476 pt2 p500. | tpis82 | 133.91339 | CsH(cr)
CsI | CsI | Other technologically relevant materials | L | 905 | 6000 | 1 | Liquid. Gurvich,1982 pt1 p492 pt2 p514. | tpis82 | 259.80992 | CsI(L)
CsI | CsI | Other technologically relevant materials | cr | 200 | 905 | 2 | Cubic. Gurvich,1982 pt1 p492 pt2 p514. | tpis82 | 259.80992 | CsI(cr)
CsNO2 | CsNO2 | Other technologically relevant materials | I | 298.15 | 679 | 1 | Cubic. Gurvich,1982 pt1 p498 pt2 p519. | tpis82 | 178.91095 | CsNO2(I)
CsNO2 | CsNO2 | Other technologically relevant materials | L | 679 | 6000 | 1 | Liquid. Gurvich,1982 pt1 p498 pt2 p519. | tpis82 | 178.91095 | CsNO2(L)
CsNO3 | CsNO3 | Other technologically relevant materials | L | 682 | 6000 | 1 | Cubic. Gurvich,1982 pt1 p500 pt2 p521. | tpis82 | 194.91035 | CsNO3(L)
CsNO3 | CsNO3 | Other technologically relevant materials | a | 200 | 427 | 1 | Hexagonal. Gurvich,1982 pt1 p500 pt2 p521. | tpis82 | 194.91035 | CsNO3(a)
CsNO3 | CsNO3 | Other technologically relevant materials | b | 427 | 682 | 1 | Cubic. Gurvich,1982 pt1 p500 pt2 p521. | tpis82 | 194.91035 | CsNO3(b)
CsO2 | CsO2 | Other technologically relevant materials | L | 723 | 6000 | 1 | Liquid. Gurvich,1982 pt1 p472 pt2 p494. | tpis82 | 164.90425 | CsO2(L)
CsO2 | CsO2 | Other technologically relevant materials | a | 298.15 | 403 | 1 | Tetragonal. Gurvich,1982 pt1 p472 pt2 p494. | tpis82 | 164.90425 | CsO2(a)
CsO2 | CsO2 | Other technologically relevant materials | c | 403 | 723 | 1 | Cubic. Gurvich,1982 pt1 p472 pt2 p494. | tpis82 | 164.90425 | CsO2(c)
CsOH | CsOH | Other technologically relevant materials | L | 615.5 | 6000 | 1 | Liquid. Gurvich,1997. | g | 149.91279 | CsOH(L)
CsOH | CsOH | Other technologically relevant materials | b | 100 | 498.2 | 2 | Beta. Gurvich,1997. | g | 149.91279 | CsOH(b)
CsOH | CsOH | Other technologically relevant materials | c | 498.2 | 615.5 | 1 | Gamma. Gurvich,1997. | g | 149.91279 | CsOH(c)
Copper | Cu | Metals and alloys | L | 1358 | 6000 | 1 | Liquid. Ref-Elm.Cox,1989 p226. | coda89 | 63.546 | Cu(L)
Cu(OH)2 | Cu(OH)2 | Other technologically relevant materials | cr | 298.15 | 2000 | 1 | Crystal. King,1973 p62. | g10/00 | 97.56068 | Cu(OH)2(cr)
Copper | Cu | Metals and alloys | cr | 200 | 1358 | 1 | Cubic. Ref-Elm.Cox,1989 p226. | coda89 | 63.546 | Cu(cr)
Cu2O | Cu2O | Ceramics | L | 1516.7 | 6000 | 1 | Liquid. King,1973 p60. | g10/00 | 143.0914 | Cu2O(L)
Cu2O | Cu2O | Ceramics | cr | 200 | 1516.7 | 2 | Crystal. King,1973 p60. | g10/00 | 143.0914 | Cu2O(cr)
Cu2S | Cu2S | Other technologically relevant materials | L | 1400 | 6000 | 1 | Liquid. Pankratz,1987 p101. | g10/00 | 159.157 | Cu2S(L)
Cu2S | Cu2S | Other technologically relevant materials | a | 298.15 | 376 | 1 | Alpha. Pankratz,1987 p101. | g10/00 | 159.157 | Cu2S(a)
Cu2S | Cu2S | Other technologically relevant materials | b | 376 | 720 | 1 | Beta. Pankratz,1987 p101. | g10/00 | 159.157 | Cu2S(b)
Cu2S | Cu2S | Other technologically relevant materials | c | 720 | 1400 | 1 | Gamma. Pankratz,1987 p101. | g10/00 | 159.157 | Cu2S(c)
CuBr | CuBr | Other technologically relevant materials | L | 759 | 1500 | 1 | Liquid. Pankratz,1984 p177. | g10/00 | 143.45 | CuBr(L)
CuBr | CuBr | Other technologically relevant materials | a | 298.15 | 657 | 1 | Alpha. Pankratz,1984 p177. | g10/00 | 143.45 | CuBr(a)
CuBr | CuBr | Other technologically relevant materials | b | 657 | 741 | 1 | Beta. Pankratz,1984 p177. | g10/00 | 143.45 | CuBr(b)
CuBr | CuBr | Other technologically relevant materials | c | 741 | 759 | 1 | Gamma. Pankratz,1984 p177. | g10/00 | 143.45 | CuBr(c)
CuBr2 | CuBr2 | Other technologically relevant materials | cr | 298.15 | 800 | 1 | Crystal. Pankratz,1984 p181. | g10/00 | 223.354 | CuBr2(cr)
CuCL | CuCL | Other technologically relevant materials | L | 696 | 1700 | 1 | Liquid. Pankratz,1984 p182. | g10/00 | 98.999 | CuCL(L)
CuCL | CuCL | Other technologically relevant materials | a | 298.15 | 685 | 1 | Alpha. Pankratz,1984 p182. | g10/00 | 98.999 | CuCL(a)
CuCL | CuCL | Other technologically relevant materials | b | 685 | 696 | 1 | Beta. Pankratz,1984 p182. | g10/00 | 98.999 | CuCL(b)
CuCL2 | CuCL2 | Other technologically relevant materials | L | 675 | 6000 | 1 | Liquid. Pankratz,1984 p185. | g10/00 | 134.452 | CuCL2(L)
CuCL2 | CuCL2 | Other technologically relevant materials | cr | 298.15 | 675 | 1 | Crystal. Pankratz,1984 p185. | g10/00 | 134.452 | CuCL2(cr)
CuF | CuF | Other technologically relevant materials | cr | 298.15 | 1300 | 1 | Crystal. Pankratz,1984 p186. | g10/00 | 82.5444032 | CuF(cr)
CuF2 | CuF2 | Other technologically relevant materials | L | 1109 | 6000 | 1 | Liquid. Pankratz,1984 p188. | g10/00 | 101.5428064 | CuF2(L)
CuF2 | CuF2 | Other technologically relevant materials | cr | 298.15 | 1109 | 1 | Crystal. Pankratz,1984 p188. | g10/00 | 101.5428064 | CuF2(cr)
CuI | CuI | Other technologically relevant materials | L | 868 | 1600 | 1 | Liquid. Pankratz,1984 p190. | g11/00 | 190.45047 | CuI(L)
CuI | CuI | Other technologically relevant materials | a | 200 | 642 | 1 | King,1973. Pankratz,1984 p190. | g11/00 | 190.45047 | CuI(a)
CuI | CuI | Other technologically relevant materials | b | 642 | 680 | 1 | Beta. Pankratz,1984 p190. | g11/00 | 190.45047 | CuI(b)
CuI | CuI | Other technologically relevant materials | c | 680 | 868 | 1 | Gamma. Pankratz,1984 p190. | g11/00 | 190.45047 | CuI(c)
CuO | CuO | Ceramics | cr | 200 | 1400 | 2 | Crystal. King,1973 p56. | g11/00 | 79.5454 | CuO(cr)
CuS | CuS | Other technologically relevant materials | cr | 298.15 | 717.824 | 1 | Crystal. Pankratz,1987 p99. | g10/00 | 95.611 | CuS(cr)
CuSO4 | CuSO4 | Other technologically relevant materials | cr | 200 | 1500 | 2 | Crystal. King,1973 p68. | g10/00 | 159.6086 | CuSO4(cr)
Fe(CO)5 | Fe(CO)5 | Other technologically relevant materials | L | 253.1 | 6000 | 1 | Liquid. Chase,1998 p697. | j | 195.8955 | Fe(CO)5(L)
Iron | Fe | Metals and alloys | L | 1809 | 6000 | 1 | Liquid. Ref-Elm. Chase,1998 pp1221-5. | j | 55.845 | Fe(L)
Fe(OH)2 | Fe(OH)2 | Other technologically relevant materials | cr | 298.15 | 1500 | 2 | Crystal. Chase,1998 p1229. | j | 89.85968 | Fe(OH)2(cr)
Fe(OH)3 | Fe(OH)3 | Other technologically relevant materials | cr | 298.15 | 1500 | 1 | Crystal. Chase,1998 p1231. | j | 106.86702 | Fe(OH)3(cr)
Iron | Fe | Metals and alloys | a | 200 | 1184 | 4 | Alpha. Ref-Elm.Below Lambda trans. Chase,1998 p1221. | j | 55.845 | Fe(a)
Iron | Fe | Metals and alloys | c | 1184 | 1665 | 1 | Gamma. Ref-Elm. Chase,1998 pp1221-5. | j | 55.845 | Fe(c)
Iron | Fe | Metals and alloys | d | 1665 | 1809 | 1 | Delta. Ref-Elm. Chase,1998 pp1221-5. | j | 55.845 | Fe(d)
Fe.947O | Fe.947O | Ceramics | L | 1652 | 6000 | 1 | Wustite Liquid. Pankratz,1983 p155. | g11/00 | 69.05215 | Fe.947O(L)
Fe.947O | Fe.947O | Ceramics | cr | 298.15 | 1652 | 1 | Wustite. Pankratz,1983 p155. | g11/00 | 69.05215 | Fe.947O(cr)
Fe2(SO4)3 | Fe2(SO4)3 | Other technologically relevant materials | cr | 298.15 | 2000 | 2 | Chase,1998 p1249. | j | 399.8778 | Fe2(SO4)3(cr)
Fe2O3 | Fe2O3 | Ceramics | cr | 298.15 | 6000 | 4 | Hematite below Curie pt. Pankratz,1983 p158. | g | 159.6882 | Fe2O3(cr)
Fe3O4 | Fe3O4 | Ceramics | L | 1870 | 6000 | 1 | Liquid. Chase,1998 p1250 6/65. | g | 231.5326 | Fe3O4(L)
Fe3O4 | Fe3O4 | Ceramics | cr | 200 | 1870 | 4 | Magnetite. Pankratz,1983 p160. Westrum,1969. | g | 231.5326 | Fe3O4(cr)
FeCL2 | FeCL2 | Other technologically relevant materials | L | 950 | 6000 | 1 | Liquid. Chase,1998 pp819-21. | j12/70 | 126.751 | FeCL2(L)
FeCL2 | FeCL2 | Other technologically relevant materials | cr | 200 | 950 | 1 | Crystal. Chase,1998 pp819-21. | j12/70 | 126.751 | FeCL2(cr)
FeCL3 | FeCL3 | Other technologically relevant materials | L | 577 | 6000 | 1 | Pankratz,1984 p228. Stuve,1980. | g12/00 | 162.204 | FeCL3(L)
FeCL3 | FeCL3 | Other technologically relevant materials | cr | 200 | 577 | 2 | Pankratz,1984 p228. Stuve,1980. | g12/00 | 162.204 | FeCL3(cr)
FeOCL | FeOCL | Other technologically relevant materials | cr | 200 | 700 | 2 | Stuve,1980. | g12/00 | 107.2974 | FeOCL(cr)
FeS | FeS | Other technologically relevant materials | L | 1465 | 6000 | 1 | Liquid. Pankratz,1987. Chase,1998 pp1241-3 9/77. | g11/00 | 87.91 | FeS(L)
FeS | FeS | Other technologically relevant materials | a | 200 | 411 | 1 | Alpha. Pankratz,1987. Chase,1998 pp1241-3 9/77. | g11/00 | 87.91 | FeS(a)
FeS | FeS | Other technologically relevant materials | b | 411 | 598 | 1 | Beta. Pankratz,1987. Chase,1998 pp1241-3 9/77. | g11/00 | 87.91 | FeS(b)
FeS | FeS | Other technologically relevant materials | c | 598 | 1465 | 1 | Gamma. Pankratz,1987. Chase,1998 pp1241-3 9/77. | g11/00 | 87.91 | FeS(c)
FeS2 | FeS2 | Other technologically relevant materials | cr | 200 | 1400 | 2 | Pyrite. Chase,1998 p1246. | j | 119.975 | FeS2(cr)
FeSO4 | FeSO4 | Other technologically relevant materials | cr | 200 | 2000 | 2 | Chase,1998 p1240. | j | 151.9076 | FeSO4(cr)
Gallium | Ga | Metals and alloys | L | 302.92 | 6000 | 1 | Liquid. Ref-Elm. Gurvich,1996a pt1 p209 pt2 p169. | tpis96 | 69.723 | Ga(L)
Gallium | Ga | Metals and alloys | cr | 100 | 302.92 | 1 | Rhombic. Ref-Elm. Gurvich,1996a pt1 p209 pt2 p169. | tpis96 | 69.723 | Ga(cr)
Ga2O3 | Ga2O3 | Ceramics | L | 2080 | 6000 | 1 | Liquid. Gurvich,1996a pt1 p219 pt2 p176. | tpis96 | 187.4442 | Ga2O3(L)
Ga2O3 | Ga2O3 | Ceramics | cr | 200 | 2080 | 2 | Monoclinic. Gurvich,1996a pt1 p219 pt2 p176. | tpis96 | 187.4442 | Ga2O3(cr)
GaBr3 | GaBr3 | Other technologically relevant materials | L | 397 | 6000 | 1 | Liquid. Gurvich,1996a pt1 p242 pt2 p195. | tpis96 | 309.435 | GaBr3(L)
GaBr3 | GaBr3 | Other technologically relevant materials | cr | 298.15 | 397 | 1 | Gurvich,1996a pt1 p242 pt2 p195. | tpis96 | 309.435 | GaBr3(cr)
GaCL3 | GaCL3 | Other technologically relevant materials | L | 351 | 6000 | 1 | Liquid. Gurvich,1996a pt1 p234 pt2 p188. | tpis96 | 176.082 | GaCL3(L)
GaCL3 | GaCL3 | Other technologically relevant materials | cr | 298.15 | 351 | 1 | Triclinic. Gurvich,1996a pt1 p234 pt2 p188. | tpis96 | 176.082 | GaCL3(cr)
GaF3 | GaF3 | Other technologically relevant materials | cr | 298.15 | 2000 | 1 | Hexagonal. Gurvich,1996a pt1 p226 pt2 p181. | tpis96 | 126.7182096 | GaF3(cr)
GaI3 | GaI3 | Other technologically relevant materials | L | 485 | 6000 | 1 | Liquid. Gurvich,1996a pt1 p249 pt2 p202. | tpis96 | 450.43641 | GaI3(L)
GaI3 | GaI3 | Other technologically relevant materials | cr | 298.15 | 485 | 1 | Rhombic. Gurvich,1996a pt1 p249 pt2 p202. | tpis96 | 450.43641 | GaI3(cr)
Germanium | Ge | Semiconductors | L | 1211.4 | 6000 | 1 | Liquid. Ref-Elm. Gurvich,1991 pt1 p308 pt2 p268. | tpis91 | 72.64 | Ge(L)
Germanium | Ge | Semiconductors | cr | 200 | 1211.4 | 2 | Cubic. Ref-Elm. Gurvich,1991 pt1 p308 pt2 p268. | tpis91 | 72.64 | Ge(cr)
GeO2 | GeO2 | Ceramics | I | 1308 | 1388 | 1 | Hexagonal alpha-quartz,Gurvich,1991 pt1 p319 pt2 p275. | tpis91 | 104.6388 | GeO2(I)
GeO2 | GeO2 | Ceramics | II | 100 | 1308 | 2 | Tetragonal Rutile, Gurvich,1991 pt1 p319 pt2 p275. | tpis91 | 104.6388 | GeO2(II)
GeO2 | GeO2 | Ceramics | L | 1388 | 6000 | 1 | Tetragonal liquid,Gurvich,1991 pt1 p319 pt2 p275. | tpis91 | 104.6388 | GeO2(L)
GeS | GeS | Other technologically relevant materials | L | 931 | 6000 | 1 | Liquid. Gurvich,1991 pt1 p342 pt2 p296. | tpis91 | 104.705 | GeS(L)
GeS | GeS | Other technologically relevant materials | cr | 100 | 931 | 2 | Crystal(II). Gurvich,1991 pt1 p342 pt2 p296. | tpis91 | 104.705 | GeS(cr)
GeS2 | GeS2 | Other technologically relevant materials | II | 100 | 1113 | 2 | Crystal II. Gurvich,1991 pt1 p345 pt2 p298. | tpis91 | 136.77 | GeS2(II)
GeS2 | GeS2 | Other technologically relevant materials | L | 1113 | 6000 | 1 | Liquid. Gurvich,1991 pt1 p345 pt2 p298. | tpis91 | 136.77 | GeS2(L)
H2O | H2O | Other technologically relevant materials | L | 273.15 | 600 | 2 | Liquid. Cox,1989. Haar,1984. Keenan,1984. Stimson,1969. | g | 18.01528 | H2O(L)
H2O | H2O | Other technologically relevant materials | cr | 200 | 273.15 | 1 | Ice. Gordon,1982. | g11/99 | 18.01528 | H2O(cr)
H2SO4 | H2SO4 | Other technologically relevant materials | L | 283.456 | 1000 | 1 | Chase,1998 p1335. | j | 98.07848 | H2SO4(L)
H3BO3 | H3BO3 | Ceramics | L | 444.1 | 6000 | 1 | Liquid,orthoboric acid. Gurvich,1996a pt1 p48 pt2 p31. | tpis96 | 61.83302 | H3BO3(L)
H3BO3 | H3BO3 | Ceramics | cr | 200 | 444.1 | 1 | Triclinic,orthoboric acid. Gurvich,1996a pt1 p48 pt2 p31. | tpis96 | 61.83302 | H3BO3(cr)
H3PO4 | H3PO4 | Other technologically relevant materials | L | 315.5 | 1000 | 1 | Liquid,Phosphoric acid. Chase,1998 pp1345-7. | j12/71 | 97.995181 | H3PO4(L)
H3PO4 | H3PO4 | Other technologically relevant materials | cr | 200 | 315.5 | 1 | Crystal,Phosphoric acid. Chase,1998 p1345-7. | j12/71 | 97.995181 | H3PO4(cr)
HBO2 | HBO2 | Ceramics | L | 509 | 6000 | 1 | Liquid, metaboric acid. Gurvich,1996a pt1 p41 pt2 p25. | tpis96 | 43.81774 | HBO2(L)
HBO2 | HBO2 | Ceramics | cr | 298.15 | 509 | 1 | Crystal,metaboric acid. Gurvich,1996a pt1 p41 pt2 p25. | tpis96 | 43.81774 | HBO2(cr)
Mercury | Hg | Metals and alloys | L | 234.29 | 2000 | 2 | Liquid. Ref-Elm. Chase,1998 pp1373-4. | j12/61 | 200.59 | Hg(L)
Mercury | Hg | Metals and alloys | cr | 100 | 234.29 | 1 | Tetragonal. Ref-Elm. Chase,1998 pp1373-4. | j12/61 | 200.59 | Hg(cr)
HgBr2 | HgBr2 | Other technologically relevant materials | L | 514 | 6000 | 1 | Chase,1998 pp482-4 3/62. | g12/00 | 360.398 | HgBr2(L)
HgBr2 | HgBr2 | Other technologically relevant materials | cr | 298.15 | 514 | 1 | Chase,1998 p482 3/62. Pankratz,1984 p302. | g12/00 | 360.398 | HgBr2(cr)
HgO | HgO | Other technologically relevant materials | cr | 200 | 1000 | 2 | Chase,1998 p1382. | j | 216.5894 | HgO(cr)
I2 | I2 | Other technologically relevant materials | L | 386.75 | 6000 | 1 | Liquid. Ref-Elm. Gurvich,1989 pt1 p219 pt2 p315. | tpis89 | 253.80894 | I2(L)
I2 | I2 | Other technologically relevant materials | cr | 200 | 386.75 | 1 | Rhombic. Ref-Elm. Gurvich,1989 pt1 p219 pt2 p315. | tpis89 | 253.80894 | I2(cr)
Indium | In | Metals and alloys | L | 429.784 | 6000 | 1 | Liquid. Ref-Elm. Gurvich,1996a pt1 255 pt2 p207. | tpis96 | 114.818 | In(L)
Indium | In | Metals and alloys | cr | 100 | 429.784 | 1 | Tetragonal. Ref-Elm. Gurvich,1996a pt1 255 pt2 p207. | tpis96 | 114.818 | In(cr)
In2O3 | In2O3 | Ceramics | L | 2186 | 6000 | 1 | Liquid. Gurvich,1996a pt1 p267 pt2 p214. | tpis96 | 277.6342 | In2O3(L)
In2O3 | In2O3 | Ceramics | cr | 200 | 2186 | 2 | Cubic. Gurvich,1996a pt1 p267 pt2 p214. | tpis96 | 277.6342 | In2O3(cr)
InBr | InBr | Other technologically relevant materials | L | 558 | 6000 | 1 | Liquid Gurvich,1996a pt1 p289 pt2 p232 | tpis96 | 194.722 | InBr(L)
InBr | InBr | Other technologically relevant materials | cr | 298.15 | 558 | 1 | Rhombic Gurvich,1996a pt1 p289 pt2 p232. | tpis96 | 194.722 | InBr(cr)
InBr3 | InBr3 | Other technologically relevant materials | L | 693 | 6000 | 1 | Liquid Gurvich,1996a pt1 p292 pt2 p235. | tpis96 | 354.53 | InBr3(L)
InBr3 | InBr3 | Other technologically relevant materials | cr | 298.15 | 693 | 1 | Gurvich,1996a pt1 p292 pt2 p235. | tpis96 | 354.53 | InBr3(cr)
InCL | InCL | Other technologically relevant materials | L | 484 | 6000 | 1 | Liquid Gurvich,1996a pt1 p280 pt2 p224 | tpis96 | 150.271 | InCL(L)
InCL | InCL | Other technologically relevant materials | crI | 387 | 484 | 1 | Rhombic Gurvich,1996a pt1 p280 pt2 p224. | tpis96 | 150.271 | InCL(crI)
InCL | InCL | Other technologically relevant materials | crII | 298.15 | 387 | 1 | Cubic Gurvich,1996a pt1 p280 pt2 p224. | tpis96 | 150.271 | InCL(crII)
InCl3 | InCl3 | Other technologically relevant materials | L | 856 | 6000 | 1 | Liquid Gurvich,1996a pt1 p284 pt2 p227. | tpis96 | 221.177 | InCl3(L)
InCl3 | InCl3 | Other technologically relevant materials | cr | 298.15 | 856 | 1 | Monoclinic Gurvich,1996a pt1 p284 pt2 p227. | tpis96 | 221.177 | InCl3(cr)
InF3 | InF3 | Other technologically relevant materials | L | 1445 | 6000 | 1 | Liquid Gurvich,1996a pt1 p274 pt2 p219. | tpis96 | 171.8132096 | InF3(L)
InF3 | InF3 | Other technologically relevant materials | cr | 298.15 | 1445 | 1 | Hexagonal Gurvich,1996a pt1 p274 pt2 p219. | tpis96 | 171.8132096 | InF3(cr)
InI | InI | Other technologically relevant materials | L | 637.5 | 6000 | 1 | Liquid Gurvich,1996a pt1 p296 pt2 p240 | tpis96 | 241.72247 | InI(L)
InI | InI | Other technologically relevant materials | cr | 200 | 637.5 | 1 | Rhombic Gurvich,1996a pt1 p296 pt2 p240 | tpis96 | 241.72247 | InI(cr)
InI2 | InI2 | Other technologically relevant materials | L | 497 | 6000 | 1 | Liquid Gurvich,1996a pt1 p299 pt2 p242. | tpis96 | 368.62694 | InI2(L)
InI2 | InI2 | Other technologically relevant materials | crI | 428 | 497 | 1 | Gurvich,1996a pt1 p299 pt2 p242. | tpis96 | 368.62694 | InI2(crI)
InI2 | InI2 | Other technologically relevant materials | crII | 200 | 428 | 1 | Gurvich,1996a pt1 p299 pt2 p242. | tpis96 | 368.62694 | InI2(crII)
InI3 | InI3 | Other technologically relevant materials | L | 480 | 6000 | 1 | Liquid Gurvich,1996a pt1 p301 pt2 p244. | tpis96 | 495.53141 | InI3(L)
InI3 | InI3 | Other technologically relevant materials | cr | 296 | 480 | 1 | Monoclinic Gurvich,1996a pt1 p301 pt2 p244. | tpis96 | 495.53141 | InI3(cr)
K(HF2) | K(HF2) | Other technologically relevant materials | L | 511.95 | 6000 | 1 | Liquid. Chase,1998 pp1104-6. | j | 78.1030464 | K(HF2)(L)
K(HF2) | K(HF2) | Other technologically relevant materials | a | 200 | 469.85 | 1 | Alpha. Chase,1998 pp1104-6. | j | 78.1030464 | K(HF2)(a)
K(HF2) | K(HF2) | Other technologically relevant materials | b | 469.85 | 511.95 | 1 | Beta. Chase,1998 pp1104-6. | j | 78.1030464 | K(HF2)(b)
Potassium | K | Metals and alloys | L | 336.86 | 2200 | 1 | Liquid. Ref-Elm. Cox,1989 p257. | coda89 | 39.0983 | K(L)
Potassium | K | Metals and alloys | cr | 200 | 336.86 | 1 | Cubic. Ref-Elm. Cox,1989 p257. | coda89 | 39.0983 | K(cr)
K2CO3 | K2CO3 | Other technologically relevant materials | L | 1173 | 6000 | 1 | Liquid. Gurvich,1982 pt1 p410 pt2 p434. | tpis82 | 138.2055 | K2CO3(L)
K2CO3 | K2CO3 | Other technologically relevant materials | a | 200 | 693 | 1 | Monoclinic. Gurvich,1982 pt1 p410 pt2 p434. | tpis82 | 138.2055 | K2CO3(a)
K2CO3 | K2CO3 | Other technologically relevant materials | b | 693 | 1173 | 1 | Hexagonal. Gurvich,1982 pt1 p410 pt2 p434. | tpis82 | 138.2055 | K2CO3(b)
K2O | K2O | Other technologically relevant materials | L | 1013 | 6000 | 1 | Liquid. Gurvich,1982 pt1 p377 pt2 p406. | tpis82 | 94.196 | K2O(L)
K2O | K2O | Other technologically relevant materials | a | 645 | 1013 | 1 | I Tetragonal. Gurvich,1982 pt1 p377 pt2 p406. | tpis82 | 94.196 | K2O(a)
K2O | K2O | Other technologically relevant materials | b | 590 | 645 | 1 | II Cubic. Gurvich,1982 pt1 p377 pt2 p406. | tpis82 | 94.196 | K2O(b)
K2O | K2O | Other technologically relevant materials | c | 298.15 | 590 | 1 | III Cubic. Gurvich,1982 pt1 p377 pt2 p406. | tpis82 | 94.196 | K2O(c)
K2O2 | K2O2 | Other technologically relevant materials | L | 818 | 6000 | 1 | Liquid. Gurvich,1982 pt1 p379 pt2 p409. | tpis82 | 110.1954 | K2O2(L)
K2O2 | K2O2 | Other technologically relevant materials | cr | 298.15 | 818 | 1 | Rhombic. Gurvich,1982 pt1 p379 pt2 p409. | tpis82 | 110.1954 | K2O2(cr)
K2S | K2S | Other technologically relevant materials | L | 1221 | 6000 | 1 | Chase,1998 pp1486-8. | j | 110.2616 | K2S(L)
K2S | K2S | Other technologically relevant materials | cr | 298.15 | 1221 | 4 | Below lambda. Chase,1998 pp1486-8. | j | 110.2616 | K2S(cr)
K2SO4 | K2SO4 | Other technologically relevant materials | I | 857 | 1342 | 1 | Hexagonal. Gurvich,1982 pt1 p402 pt2 p428. | tpis82 | 174.2592 | K2SO4(I)
K2SO4 | K2SO4 | Other technologically relevant materials | II | 200 | 857 | 2 | Rhombic. Gurvich,1982 pt1 p402 pt2 p428. | tpis82 | 174.2592 | K2SO4(II)
K2SO4 | K2SO4 | Other technologically relevant materials | L | 1342 | 6000 | 1 | Liquid. Gurvich,1982 pt1 p402 pt2 p428. | tpis82 | 174.2592 | K2SO4(L)
K2Si2O5 | K2Si2O5 | Ceramics | L | 1318 | 6000 | 1 | Gurvich,1982 pt1 p413 pt2 p437. | tpis82 | 214.3646 | K2Si2O5(L)
K2Si2O5 | K2Si2O5 | Ceramics | a | 200 | 510 | 1 | III. Gurvich,1982 pt1 p413 pt2 p437. | tpis82 | 214.3646 | K2Si2O5(a)
K2Si2O5 | K2Si2O5 | Ceramics | b | 510 | 867 | 1 | II. Gurvich,1982 pt1 p413 pt2 p437. | tpis82 | 214.3646 | K2Si2O5(b)
K2Si2O5 | K2Si2O5 | Ceramics | c | 867 | 1318 | 1 | I. Gurvich,1982 pt1 p413 pt2 p437. | tpis82 | 214.3646 | K2Si2O5(c)
K2SiO3 | K2SiO3 | Ceramics | L | 1249 | 6000 | 1 | Liquid. Gurvich,1982 pt1 p412 pt2 p436. | tpis82 | 154.2803 | K2SiO3(L)
K2SiO3 | K2SiO3 | Ceramics | cr | 200 | 1249 | 2 | Rhombic. Gurvich,1982 pt1 p412 pt2 p436. | tpis82 | 154.2803 | K2SiO3(cr)
K3ALF6 | K3ALF6 | Other technologically relevant materials | I | 600 | 1273 | 1 | Cubic. Gurvich,1982 pt1 p418 pt2 p442. | tpis82 | 258.2668572 | K3ALF6(I)
K3ALF6 | K3ALF6 | Other technologically relevant materials | II | 298.15 | 600 | 1 | Tetragonal. Gurvich,1982 pt1 p418 pt2 p442. | tpis82 | 258.2668572 | K3ALF6(II)
K3ALF6 | K3ALF6 | Other technologically relevant materials | L | 1273 | 6000 | 1 | Liquid. Gurvich,1982 pt1 p418 pt2 p442. | tpis82 | 258.2668572 | K3ALF6(L)
KALO2 | KALO2 | Ceramics | I | 810 | 1986 | 1 | Cubic Gurvich,1982 pt1 p416 pt2 p440. | tpis82 | 98.078638 | KALO2(I)
KALO2 | KALO2 | Ceramics | II | 200 | 810 | 2 | Cubic Gurvich,1982 pt1 p416 pt2 p440. | tpis82 | 98.078638 | KALO2(II)
KALO2 | KALO2 | Ceramics | L | 1986 | 6000 | 1 | Liquid. Gurvich,1982 pt1 p416 pt2 p440. | tpis82 | 98.078638 | KALO2(L)
KBO2 | KBO2 | Ceramics | L | 1220 | 6000 | 1 | Liquid. Gurvich,1982 pt1 p414 pt2 p438. | tpis82 | 81.9081 | KBO2(L)
KBO2 | KBO2 | Ceramics | cr | 200 | 1220 | 2 | Hexagonal. Gurvich,1982 pt1 p414 pt2 p438. | tpis82 | 81.9081 | KBO2(cr)
KBr | KBr | Other technologically relevant materials | L | 1007 | 6000 | 1 | Liquid. Gurvich,1982 pt1 p394 pt2 p422. | tpis82 | 119.0023 | KBr(L)
KBr | KBr | Other technologically relevant materials | cr | 200 | 1007 | 2 | Cubic. Gurvich,1982 pt1 p394 pt2 p422. | tpis82 | 119.0023 | KBr(cr)
KCL | KCL | Other technologically relevant materials | L | 1044 | 6000 | 1 | Liquid. Gurvich,1982 pt1 p390 pt2 p419. | tpis82 | 74.5513 | KCL(L)
KCL | KCL | Other technologically relevant materials | cr | 200 | 1044 | 2 | Cubic. Gurvich,1982 pt1 p390 pt2 p419. | tpis82 | 74.5513 | KCL(cr)
KCN | KCN | Other technologically relevant materials | II | 168.3 | 895 | 2 | Chase,1998 pp617-9. | j | 65.1157 | KCN(II)
KCN | KCN | Other technologically relevant materials | L | 895 | 6000 | 1 | Chase,1998 pp617-9. | j | 65.1157 | KCN(L)
KF | KF | Other technologically relevant materials | L | 1131 | 6000 | 1 | Liquid. Gurvich,1982 pt1 p387 pt2 p416. | tpis82 | 58.0967032 | KF(L)
KF | KF | Other technologically relevant materials | cr | 200 | 1131 | 2 | Cubic. Gurvich,1982 pt1 p387 pt2 p416. | tpis82 | 58.0967032 | KF(cr)
KH | KH | Other technologically relevant materials | L | 892 | 6000 | 1 | Liquid. Gurvich,1982 pt1 p381 pt2 p411. | tpis82 | 40.10624 | KH(L)
KH | KH | Other technologically relevant materials | cr | 298.15 | 892 | 1 | Cubic. Gurvich,1982 pt1 p381 pt2 p411. | tpis82 | 40.10624 | KH(cr)
KI | KI | Other technologically relevant materials | L | 954 | 6000 | 1 | Liquid. Gurvich,1982 pt1 p398 pt2 p425. | tpis82 | 166.00277 | KI(L)
KI | KI | Other technologically relevant materials | cr | 200 | 954 | 2 | Cubic. Gurvich,1982 pt1 p398 pt2 p425. | tpis82 | 166.00277 | KI(cr)
KNO2 | KNO2 | Other technologically relevant materials | I | 314.7 | 711 | 1 | Cubic. Gurvich,1982 pt1 p404 pt2 p430. | tpis82 | 85.1038 | KNO2(I)
KNO2 | KNO2 | Other technologically relevant materials | II | 200 | 314.7 | 1 | Hexagonal. Gurvich,1982 pt1 p404 pt2 p430. | tpis82 | 85.1038 | KNO2(II)
KNO2 | KNO2 | Other technologically relevant materials | L | 711 | 6000 | 1 | Liquid. Gurvich,1982 pt1 p404 pt2 p430. | tpis82 | 85.1038 | KNO2(L)
KNO3 | KNO3 | Other technologically relevant materials | L | 607.7 | 6000 | 1 | Liquid. Gurvich,1982 pt1 p407 pt2 p432. | tpis82 | 101.1032 | KNO3(L)
KNO3 | KNO3 | Other technologically relevant materials | a | 200 | 402 | 1 | Rhombic. Gurvich,1982 pt1 p407 pt2 p432. | tpis82 | 101.1032 | KNO3(a)
KNO3 | KNO3 | Other technologically relevant materials | b | 402 | 607.7 | 1 | Hexagonal. Gurvich,1982 pt1 p407 pt2 p432. | tpis82 | 101.1032 | KNO3(b)
KO2 | KO2 | Other technologically relevant materials | L | 808 | 6000 | 1 | Liquid. Gurvich,1982 pt1 p375 pt2 p405. | tpis82 | 71.0971 | KO2(L)
KO2 | KO2 | Other technologically relevant materials | a | 422 | 808 | 1 | Cubic. Gurvich,1982 pt1 p375 pt2 p405. | tpis82 | 71.0971 | KO2(a)
KO2 | KO2 | Other technologically relevant materials | b | 200 | 422 | 1 | Tetragonal. Gurvich,1982 pt1 p375 pt2 p405. | tpis82 | 71.0971 | KO2(b)
KOH | KOH | Other technologically relevant materials | L | 679 | 6000 | 1 | Liquid. Gurvich,1997 p1031. | g | 56.10564 | KOH(L)
KOH | KOH | Other technologically relevant materials | a | 100 | 298.15 | 1 | Alpha,beta. Gurvich,1997 p1031. | g | 56.10564 | KOH(a)
KOH | KOH | Other technologically relevant materials | b | 298.15 | 517 | 1 | Beta. Gurvich,1997 p1031. | g | 56.10564 | KOH(b)
KOH | KOH | Other technologically relevant materials | c | 517 | 679 | 1 | Gamma. Gurvich,1997 p1031. | g | 56.10564 | KOH(c)
Lithium | Li | Metals and alloys | L | 453.69 | 6000 | 1 | Liquid. Ref-Elm. Gurvich,1982 pt1 p245 pt2 p286. | tpis82 | 6.941 | Li(L)
Lithium | Li | Metals and alloys | cr | 200 | 453.69 | 2 | Crystal. Ref-Elm. Gurvich,1982 pt1 p245 pt2 p286. | tpis82 | 6.941 | Li(cr)
Li2CO3 | Li2CO3 | Other technologically relevant materials | L | 1005 | 6000 | 1 | Liquid. Gurvich,1982 pt1 p297 pt2 p330. | tpis82 | 73.8909 | Li2CO3(L)
Li2CO3 | Li2CO3 | Other technologically relevant materials | cr | 200 | 1005 | 2 | Monoclinic. Gurvich,1982 pt1 p297 pt2 p330. | tpis82 | 73.8909 | Li2CO3(cr)
Li2O | Li2O | Other technologically relevant materials | L | 1726 | 6000 | 1 | Liquid. Gurvich,1982 pt1 p257 pt2 p295. | tpis82 | 29.8814 | Li2O(L)
Li2O | Li2O | Other technologically relevant materials | cr | 200 | 1726 | 2 | Cubic. Gurvich,1982 pt1 p257 pt2 p295. | tpis82 | 29.8814 | Li2O(cr)
Li2O2 | Li2O2 | Other technologically relevant materials | cr | 298.15 | 1000 | 1 | Hexagonal. Gurvich,1982 pt1 p261 pt2 p298. | tpis82 | 45.8808 | Li2O2(cr)
Li2SO4 | Li2SO4 | Other technologically relevant materials | L | 1131 | 6000 | 1 | Liquid. Gurvich,1982 pt1 p291 pt2 p325. | tpis82 | 109.9446 | Li2SO4(L)
Li2SO4 | Li2SO4 | Other technologically relevant materials | a | 200 | 848 | 2 | Alpha. Gurvich,1982 pt1 p291 pt2 p325. | tpis82 | 109.9446 | Li2SO4(a)
Li2SO4 | Li2SO4 | Other technologically relevant materials | b | 848 | 1131 | 1 | Beta. Gurvich,1982 pt1 p291 pt2 p325. | tpis82 | 109.9446 | Li2SO4(b)
Li3ALF6 | Li3ALF6 | Other technologically relevant materials | I | 978 | 1058 | 1 | Crystal. Gurvich,1982 pt1 p301 pt2 p334. | tpis82 | 161.7949572 | Li3ALF6(I)
Li3ALF6 | Li3ALF6 | Other technologically relevant materials | II | 873 | 978 | 1 | Cubic. Gurvich,1982 pt1 p301 pt2 p334. | tpis82 | 161.7949572 | Li3ALF6(II)
Li3ALF6 | Li3ALF6 | Other technologically relevant materials | III | 788 | 873 | 1 | Tetragonal. Gurvich,1982 pt1 p301 pt2 p334. | tpis82 | 161.7949572 | Li3ALF6(III)
Li3ALF6 | Li3ALF6 | Other technologically relevant materials | IV | 200 | 788 | 2 | Rhombic. Gurvich,1982 pt1 p301 pt2 p334. | tpis82 | 161.7949572 | Li3ALF6(IV)
Li3ALF6 | Li3ALF6 | Other technologically relevant materials | L | 1058 | 6000 | 1 | Liquid. Gurvich,1982 pt1 p301 pt2 p334. | tpis82 | 161.7949572 | Li3ALF6(L)
Li3N | Li3N | Other technologically relevant materials | cr | 200 | 1300 | 2 | Chase,1998 p1526. | j | 34.8297 | Li3N(cr)
LiALO2 | LiALO2 | Ceramics | L | 1973 | 6000 | 1 | Chase,1998 pp126-8. | j12/79 | 65.921338 | LiALO2(L)
LiALO2 | LiALO2 | Ceramics | cr | 200 | 1973 | 2 | Chase,1998 pp126-8. | j12/79 | 65.921338 | LiALO2(cr)
LiBO2 | LiBO2 | Ceramics | L | 1122 | 6000 | 1 | Liquid. Gurvich,1982 pt1 p298 pt2 p331. | tpis82 | 49.7508 | LiBO2(L)
LiBO2 | LiBO2 | Ceramics | cr | 200 | 1122 | 2 | Monoclinic. Gurvich,1982 pt1 p298 pt2 p331. | tpis82 | 49.7508 | LiBO2(cr)
LiBr | LiBr | Other technologically relevant materials | L | 823 | 6000 | 1 | Liquid. Gurvich,1982 pt1 p284 pt2 p317. | tpis82 | 86.845 | LiBr(L)
LiBr | LiBr | Other technologically relevant materials | cr | 200 | 823 | 2 | Cubic. Gurvich,1982 pt1 p284 pt2 p317. | tpis82 | 86.845 | LiBr(cr)
LiCL | LiCL | Other technologically relevant materials | L | 883 | 6000 | 1 | Liquid. Gurvich,1982 pt1 p279 pt2 p313. | tpis82 | 42.394 | LiCL(L)
LiCL | LiCL | Other technologically relevant materials | cr | 200 | 883 | 2 | Cubic. Gurvich,1982 pt1 p279 pt2 p313. | tpis82 | 42.394 | LiCL(cr)
LiF | LiF | Other technologically relevant materials | L | 1122 | 6000 | 1 | Liquid. Gurvich,1982 pt1 p273 pt2 p309. | tpis82 | 25.9394032 | LiF(L)
LiF | LiF | Other technologically relevant materials | cr | 200 | 1122 | 2 | Cubic. Gurvich,1982 pt1 p273 pt2 p309. | tpis82 | 25.9394032 | LiF(cr)
LiH | LiH | Other technologically relevant materials | L | 965 | 6000 | 1 | Liquid. Gurvich,1982 pt1 p263 pt2 p300. | tpis82 | 7.94894 | LiH(L)
LiH | LiH | Other technologically relevant materials | cr | 200 | 965 | 1 | Cubic. Gurvich,1982 pt1 p263 pt2 p300. | tpis82 | 7.94894 | LiH(cr)
LiI | LiI | Other technologically relevant materials | L | 742 | 6000 | 1 | Liquid. Gurvich,1982 pt1 p287 pt2 p321. | tpis82 | 133.84547 | LiI(L)
LiI | LiI | Other technologically relevant materials | cr | 200 | 742 | 2 | Cubic. Gurvich,1982 pt1 p287 pt2 p321. | tpis82 | 133.84547 | LiI(cr)
LiNO2 | LiNO2 | Other technologically relevant materials | I | 369 | 495 | 1 | Hexagonal. Gurvich,1982 pt1 p292 pt2 p326. | tpis82 | 52.9465 | LiNO2(I)
LiNO2 | LiNO2 | Other technologically relevant materials | II | 298.15 | 369 | 1 | Crystal. Gurvich,1982 pt1 p292 pt2 p326. | tpis82 | 52.9465 | LiNO2(II)
LiNO2 | LiNO2 | Other technologically relevant materials | L | 495 | 6000 | 1 | Liquid. Gurvich,1982 pt1 p292 pt2 p326. | tpis82 | 52.9465 | LiNO2(L)
LiNO3 | LiNO3 | Other technologically relevant materials | L | 525 | 6000 | 1 | Liquid. Gurvich,1982 pt1 p294 pt2 p328. | tpis82 | 68.9459 | LiNO3(L)
LiNO3 | LiNO3 | Other technologically relevant materials | cr | 298.15 | 526 | 1 | Hexagonal. Gurvich,1982 pt1 p294 pt2 p328. | tpis82 | 68.9459 | LiNO3(cr)
LiOH | LiOH | Other technologically relevant materials | L | 746 | 6000 | 1 | Liquid. Gurvich,1996b. | g | 23.94834 | LiOH(L)
LiOH | LiOH | Other technologically relevant materials | cr | 200 | 746 | 1 | Tetragonal. Gurvich,1996b. | g | 23.94834 | LiOH(cr)
Magnesium | Mg | Metals and alloys | L | 923 | 6000 | 1 | Liquid. Ref-Elm. Alcock,1993. | srd | 24.305 | Mg(L)
Mg(OH)2 | Mg(OH)2 | Other technologically relevant materials | L | 1100 | 6000 | 1 | Liquid. Gurvich,1996a pt1 p405 pt2 p323. | tpis96 | 58.31968 | Mg(OH)2(L)
Mg(OH)2 | Mg(OH)2 | Other technologically relevant materials | cr | 200 | 1000 | 2 | Hexagonal. Gurvich,1996a pt1 p405 pt2 p323. | tpis96 | 58.31968 | Mg(OH)2(cr)
Magnesium | Mg | Metals and alloys | cr | 100 | 923 | 2 | Hexagonal. Ref-Elm. Alcock,1993. | srd | 24.305 | Mg(cr)
Mg2SiO4 | Mg2SiO4 | Refractories | L | 2170 | 6000 | 1 | Chase,1998 pp1556-8 12/67 | g11/00 | 140.6931 | Mg2SiO4(L)
Mg2SiO4 | Mg2SiO4 | Refractories | cr | 200 | 2171 | 2 | Chase,1998 pp1556-8 12/67. | g11/00 | 140.6931 | Mg2SiO4(cr)
Mg2TiO4 | Mg2TiO4 | Ceramics | L | 2013 | 6000 | 1 | Chase,1998 pp1559-61 6/67. | g11/00 | 160.4746 | Mg2TiO4(L)
Mg2TiO4 | Mg2TiO4 | Ceramics | cr | 200 | 2013 | 2 | Chase,1998 pp1559-61 6/67. | g11/00 | 160.4746 | Mg2TiO4(cr)
Mg3N2 | Mg3N2 | Ceramics | cr | 298.15 | 6000 | 1 | Cubic. Gurvich,1996a pt1 p427 pt2 p340. | tpis96 | 100.9284 | Mg3N2(cr)
MgAL2O4 | MgAL2O4 | Refractories | L | 2408 | 6000 | 1 | Liquid. Chase,1998 pp147-9. | j12/79 | 142.265676 | MgAL2O4(L)
MgAL2O4 | MgAL2O4 | Refractories | cr | 200 | 2408 | 2 | Crystal. Chase,1998 pp147-9. | j12/79 | 142.265676 | MgAL2O4(cr)
MgBr2 | MgBr2 | Other technologically relevant materials | L | 984 | 6000 | 1 | Liquid. Gurvich,1996a pt1 p418 pt2 p332. | tpis96 | 184.113 | MgBr2(L)
MgBr2 | MgBr2 | Other technologically relevant materials | cr | 298.15 | 984 | 1 | Hexagonal. Gurvich,1996a pt1 p418 pt2 p332. | tpis96 | 184.113 | MgBr2(cr)
MgCL2 | MgCL2 | Other technologically relevant materials | L | 987 | 6000 | 1 | Liquid. Gurvich,1996a pt1 p413 pt2 p329. | tpis96 | 95.211 | MgCL2(L)
MgCL2 | MgCL2 | Other technologically relevant materials | cr | 200 | 987 | 2 | Hexagonal. Gurvich,1996a pt1 p413 pt2 p329. | tpis96 | 95.211 | MgCL2(cr)
MgCO3 | MgCO3 | Other technologically relevant materials | L | 1263 | 6000 | 1 | Liquid. Gurvich,1996a pt1 p429 pt2 p341. | tpis96 | 84.3139 | MgCO3(L)
MgCO3 | MgCO3 | Other technologically relevant materials | cr | 200 | 1263 | 2 | Hexagonal. Gurvich,1996a pt1 p429 pt2 p341. | tpis96 | 84.3139 | MgCO3(cr)
MgF2 | MgF2 | Other technologically relevant materials | L | 1536 | 6000 | 1 | Liquid. Gurvich,1996a pt1 p410 pt2 p326. | tpis96 | 62.3018064 | MgF2(L)
MgF2 | MgF2 | Other technologically relevant materials | cr | 200 | 1536 | 2 | Tetragonal. Gurvich,1996a pt1 p410 pt2 p326. | tpis96 | 62.3018064 | MgF2(cr)
MgH2 | MgH2 | Other technologically relevant materials | L | 600 | 6000 | 1 | Liquid. Gurvich,1996a pt1 p402 pt2 p321. | tpis96 | 26.32088 | MgH2(L)
MgH2 | MgH2 | Other technologically relevant materials | b | 200 | 600 | 1 | Beta,tetragonal. Gurvich,1996a pt1 p402 pt2 p321. | tpis96 | 26.32088 | MgH2(b)
MgI2 | MgI2 | Other technologically relevant materials | L | 906 | 6000 | 1 | Liquid. Gurvich,1996a pt1 p422 pt2 p335. | tpis96 | 278.11394 | MgI2(L)
MgI2 | MgI2 | Other technologically relevant materials | cr | 298.15 | 906 | 1 | Hexagonal. Gurvich,1996a pt1 p422 pt2 p335. | tpis96 | 278.11394 | MgI2(cr)
MgO | MgO | Refractories | L | 3100 | 6000 | 1 | Liquid Gurvich,1996a pt1 p397 pt2 p317. | tpis96 | 40.3044 | MgO(L)
MgO | MgO | Refractories | cr | 200 | 3100 | 2 | Cubic Gurvich,1996a pt1 p397 pt2 p317. | tpis96 | 40.3044 | MgO(cr)
MgS | MgS | Other technologically relevant materials | L | 2500 | 6000 | 1 | Liquid. Gurvich,1996a pt1 p424 pt2 p337. | tpis96 | 56.37 | MgS(L)
MgS | MgS | Other technologically relevant materials | cr | 200 | 2500 | 2 | Cubic. Gurvich,1996a pt1 p424 pt2 p337. | tpis96 | 56.37 | MgS(cr)
MgSO4 | MgSO4 | Other technologically relevant materials | I | 1283 | 1410 | 1 | CrI,rhombic. Gurvich,1996a pt1 p426 pt2 p339. | tpis96 | 120.3676 | MgSO4(I)
MgSO4 | MgSO4 | Other technologically relevant materials | II | 200 | 1283 | 2 | CrII,rhombic. Gurvich,1996a pt1 p426 pt2 p339. | tpis96 | 120.3676 | MgSO4(II)
MgSO4 | MgSO4 | Other technologically relevant materials | L | 1410 | 6000 | 1 | Liquid. Gurvich,1996a pt1 p426 pt2 p339. | tpis96 | 120.3676 | MgSO4(L)
MgSiO3 | MgSiO3 | Refractories | I | 200 | 903 | 1 | Chase,1998 pp1540-2. | j12/67 | 100.3887 | MgSiO3(I)
MgSiO3 | MgSiO3 | Refractories | II | 903 | 1258 | 1 | Chase,1998 pp1540-2. | j12/67 | 100.3887 | MgSiO3(II)
MgSiO3 | MgSiO3 | Refractories | III | 1258 | 1850 | 1 | Chase,1998 pp1540-2. | j12/67 | 100.3887 | MgSiO3(III)
MgSiO3 | MgSiO3 | Refractories | L | 1850 | 6000 | 1 | Chase,1998 pp1540-2. | j12/67 | 100.3887 | MgSiO3(L)
MgTi2O5 | MgTi2O5 | Ceramics | L | 1963 | 6000 | 1 | Todd,1952. Chase,1998 pp1550-1552 6/67. | g11/00 | 200.036 | MgTi2O5(L)
MgTi2O5 | MgTi2O5 | Ceramics | cr | 200 | 1963 | 2 | Todd,1952. Chase,1998 pp1550-1552 6/67. | g11/00 | 200.036 | MgTi2O5(cr)
MgTiO3 | MgTiO3 | Ceramics | L | 1953 | 6000 | 1 | Chase,1998 pp1543-5. | j | 120.1702 | MgTiO3(L)
MgTiO3 | MgTiO3 | Ceramics | cr | 200 | 1953 | 2 | Chase,1998 pp1543-5. | j | 120.1702 | MgTiO3(cr)
Manganese | Mn | Metals and alloys | L | 1519 | 6000 | 1 | Liquid. Ref-Elm. Chase,1998 pp1571-4. | j | 54.938049 | Mn(L)
Manganese | Mn | Metals and alloys | a | 200 | 980 | 1 | Alpha. Ref-Elm. Chase,1998 pp1571-4. | j | 54.938049 | Mn(a)
Manganese | Mn | Metals and alloys | b | 980 | 1361 | 1 | Beta. Ref-Elm. Chase,1998 pp1571-4. | j | 54.938049 | Mn(b)
Manganese | Mn | Metals and alloys | c | 1361 | 1412 | 1 | Gamma. Ref-Elm. Chase,1998 pp1571-4. | j | 54.938049 | Mn(c)
Manganese | Mn | Metals and alloys | d | 1412 | 1519 | 1 | Delta. Ref-Elm. Chase,1998 pp1571-4. | j | 54.938049 | Mn(d)
Molybdenum | Mo | Metals and alloys | L | 2896 | 6000 | 1 | Liquid. Ref-Elm. Chase,1998 pp1577-80. | j | 95.94 | Mo(L)
Molybdenum | Mo | Metals and alloys | cr | 200 | 2896 | 3 | Crystal. Ref-Elm. Chase,1998 pp1577-80. | j | 95.94 | Mo(cr)
MoO2 | MoO2 | Ceramics | cr | 200 | 6000 | 2 | Monoclinic. Gurvich,1982 pt1 p27 pt2 p32. | tpis82 | 127.9388 | MoO2(cr)
MoO3 | MoO3 | Ceramics | L | 1075 | 6000 | 1 | Liquid. Gurvich,1982 pt1 p30 pt2 p34. | tpis82 | 143.9382 | MoO3(L)
MoO3 | MoO3 | Ceramics | cr | 200 | 1075 | 2 | Rhombic. Gurvich,1982 pt1 p30 pt2 p34. | tpis82 | 143.9382 | MoO3(cr)
NH4CL | NH4CL | Other technologically relevant materials | II | 298.15 | 457.7 | 1 | Chase,1998 p765. | j | 53.49146 | NH4CL(II)
NH4CL | NH4CL | Other technologically relevant materials | III | 457.7 | 1500 | 2 | Chase,1998 p765. | j | 53.49146 | NH4CL(III)
NH4F | NH4F | Other technologically relevant materials | L | 511 | 6000 | 1 | Liquid. Gurvich,1989 pt1 p388 pt2 p324. | tpis89 | 37.0368632 | NH4F(L)
NH4F | NH4F | Other technologically relevant materials | cr | 200 | 511 | 2 | Hexagonal. Gurvich,1989 pt1 p388 pt2 p324. | tpis89 | 37.0368632 | NH4F(cr)
Sodium | Na | Metals and alloys | L | 371.01 | 2300 | 1 | Liquid. Ref-Elm. Cox,1989 p254. | coda89 | 22.98977 | Na(L)
Sodium | Na | Metals and alloys | cr | 200 | 371.01 | 1 | Cubic. Ref-Elm. Cox,1989 p254. | coda89 | 22.98977 | Na(cr)
Na2CO3 | Na2CO3 | Other technologically relevant materials | L | 1131 | 6000 | 1 | Liquid. Gurvich,1982 pt1 p356 pt2 p390. | tpis82 | 105.98844 | Na2CO3(L)
Na2CO3 | Na2CO3 | Other technologically relevant materials | a | 200 | 623 | 1 | Alpha,monoclinic. Gurvich,1982 pt1 p356 pt2 p390. | tpis82 | 105.98844 | Na2CO3(a)
Na2CO3 | Na2CO3 | Other technologically relevant materials | b | 623 | 752 | 1 | Beta,monoclinic. Gurvich,1982 pt1 p356 pt2 p390. | tpis82 | 105.98844 | Na2CO3(b)
Na2CO3 | Na2CO3 | Other technologically relevant materials | c | 752 | 1131 | 1 | Gamma,hexagonal. Gurvich,1982 pt1 p356 pt2 p390. | tpis82 | 105.98844 | Na2CO3(c)
Na2O | Na2O | Other technologically relevant materials | L | 1405 | 6000 | 1 | Liquid. Gurvich,1982 pt1 p320 pt2 p360. | tpis82 | 61.97894 | Na2O(L)
Na2O | Na2O | Other technologically relevant materials | a | 1243 | 1405 | 1 | Alpha. Gurvich,1982 pt1 p320 pt2 p360. | tpis82 | 61.97894 | Na2O(a)
Na2O | Na2O | Other technologically relevant materials | b | 1023 | 1243 | 1 | Beta. Gurvich,1982 pt1 p320 pt2 p360. | tpis82 | 61.97894 | Na2O(b)
Na2O | Na2O | Other technologically relevant materials | c | 200 | 1023 | 2 | Gamma. Gurvich,1982 pt1 p320 pt2 p360. | tpis82 | 61.97894 | Na2O(c)
Na2O2 | Na2O2 | Other technologically relevant materials | L | 948 | 6000 | 1 | Liquid. Gurvich,1982 pt1 p323 pt2 p363. | tpis82 | 77.97834 | Na2O2(L)
Na2O2 | Na2O2 | Other technologically relevant materials | a | 785 | 948 | 1 | Alpha. Gurvich,1982 pt1 p323 pt2 p363. | tpis82 | 77.97834 | Na2O2(a)
Na2O2 | Na2O2 | Other technologically relevant materials | b | 200 | 785 | 2 | Beta. Gurvich,1982 pt1 p323 pt2 p363. | tpis82 | 77.97834 | Na2O2(b)
Na2S | Na2S | Other technologically relevant materials | L | 1445 | 6000 | 1 | Chase,1998 pp1667-9. | j | 78.04454 | Na2S(L)
Na2S | Na2S | Other technologically relevant materials | cr | 298.15 | 1445 | 3 | Below lambda trans. Chase,1998 pp1667-9. | j | 78.04454 | Na2S(cr)
Na2SO3 | Na2SO3 | Other technologically relevant materials | L | 1184 | 6000 | 1 | Liquid. Barin,1989 pt2 p1002. | bar | 126.04274 | Na2SO3(L)
Na2SO3 | Na2SO3 | Other technologically relevant materials | cr | 298.15 | 1184 | 1 | Crystal. Barin,1989 pt2 p1002. | bar | 126.04274 | Na2SO3(cr)
Na2SO4 | Na2SO4 | Other technologically relevant materials | I | 514 | 1157 | 1 | Hexagonal. Gurvich,1982 pt1 p346 pt2 p384. | tpis82 | 142.04214 | Na2SO4(I)
Na2SO4 | Na2SO4 | Other technologically relevant materials | IV | 458 | 514 | 1 | Rhombic. Gurvich,1982 pt1 p346 pt2 p384. | tpis82 | 142.04214 | Na2SO4(IV)
Na2SO4 | Na2SO4 | Other technologically relevant materials | L | 1157 | 6000 | 1 | Liquid. Gurvich,1982 pt1 p346 pt2 p384. | tpis82 | 142.04214 | Na2SO4(L)
Na2SO4 | Na2SO4 | Other technologically relevant materials | V | 200 | 458 | 1 | Rhombic. Gurvich,1982 pt1 p346 pt2 p384. | tpis82 | 142.04214 | Na2SO4(V)
Na3ALF6 | Na3ALF6 | Other technologically relevant materials | L | 1286 | 6000 | 1 | Liquid. Gurvich,1982 pt1 p361 pt2 p394. | tpis82 | 209.9412672 | Na3ALF6(L)
Na3ALF6 | Na3ALF6 | Other technologically relevant materials | a | 200 | 838 | 2 | Monoclinic. Gurvich,1982 pt1 p361 pt2 p394. | tpis82 | 209.9412672 | Na3ALF6(a)
Na3ALF6 | Na3ALF6 | Other technologically relevant materials | b | 838 | 1286 | 1 | Cubic. Gurvich,1982 pt1 p361 pt2 p394. | tpis82 | 209.9412672 | Na3ALF6(b)
Na5AL3F14 | Na5AL3F14 | Other technologically relevant materials | L | 1010 | 6000 | 1 | Liquid. Gurvich,1982 pt1 p362 pt2 p395. | tpis82 | 461.8711088 | Na5AL3F14(L)
Na5AL3F14 | Na5AL3F14 | Other technologically relevant materials | cr | 200 | 1010 | 2 | Tetragonal. Gurvich,1982 pt1 p362 pt2 p395. | tpis82 | 461.8711088 | Na5AL3F14(cr)
NaALO2 | NaALO2 | Ceramics | a | 200 | 740 | 1 | Alpha.Chase,1998 p131. | j | 81.970108 | NaALO2(a)
NaALO2 | NaALO2 | Ceramics | b | 740 | 3000 | 1 | Beta. Chase,1998 p131. | j | 81.970108 | NaALO2(b)
NaBO2 | NaBO2 | Ceramics | L | 1239 | 6000 | 1 | Liquid. Gurvich,1982 pt1 p357 pt2 p391. | tpis82 | 65.79957 | NaBO2(L)
NaBO2 | NaBO2 | Ceramics | cr | 200 | 1239 | 2 | Hexagonal. Gurvich,1982 pt1 p357 pt2 p391. | tpis82 | 65.79957 | NaBO2(cr)
NaBr | NaBr | Other technologically relevant materials | L | 1020 | 6000 | 1 | Liquid. Gurvich,1982 pt1 p340 pt2 p378. | tpis82 | 102.89377 | NaBr(L)
NaBr | NaBr | Other technologically relevant materials | cr | 200 | 1020 | 2 | Cubic. Gurvich,1982 pt1 p340 pt2 p378. | tpis82 | 102.89377 | NaBr(cr)
NaCL | NaCL | Other technologically relevant materials | L | 1074 | 6000 | 1 | Liquid. Gurvich,1982 pt1 p335 pt2 p374. | tpis82 | 58.44277 | NaCL(L)
NaCL | NaCL | Other technologically relevant materials | cr | 200 | 1074 | 2 | Cubic. Gurvich,1982 pt1 p335 pt2 p374. | tpis82 | 58.44277 | NaCL(cr)
NaCN | NaCN | Other technologically relevant materials | II | 197.7 | 288.5 | 6 | Lambda trans@288.5K. Chase,1998(3/66) pp631-3. Messer,1941. | g | 49.00717 | NaCN(II)
NaCN | NaCN | Other technologically relevant materials | III | 288.5 | 835 | 3 | Lambda trans@288.5K. Chase,1998(3/66) pp631-3. Messer,1941. | g | 49.00717 | NaCN(III)
NaCN | NaCN | Other technologically relevant materials | L | 835 | 6000 | 1 | Chase,1998(3/66) pp631-3. Messer,1941. | g | 49.00717 | NaCN(L)
NaF | NaF | Other technologically relevant materials | L | 1269 | 6000 | 1 | Liquid. Gurvich,1982 pt1 p330 pt2 p370. | tpis82 | 41.9881732 | NaF(L)
NaF | NaF | Other technologically relevant materials | cr | 200 | 1269 | 2 | Cubic. Gurvich,1982 pt1 p330 pt2 p370. | tpis82 | 41.9881732 | NaF(cr)
NaH | NaH | Other technologically relevant materials | L | 911 | 6000 | 1 | Liquid. Gurvich,1982 pt1 p324 pt2 p365. | tpis82 | 23.99771 | NaH(L)
NaH | NaH | Other technologically relevant materials | cr | 200 | 911 | 2 | Cubic. Gurvich,1982 pt1 p324 pt2 p365. | tpis82 | 23.99771 | NaH(cr)
NaI | NaI | Other technologically relevant materials | L | 934 | 6000 | 1 | Liquid. Gurvich,1982 pt1 p343 pt2 p381. | tpis82 | 149.89424 | NaI(L)
NaI | NaI | Other technologically relevant materials | cr | 200 | 934 | 2 | Cubic. Gurvich,1982 pt1 p343 pt2 p381. | tpis82 | 149.89424 | NaI(cr)
NaNO2 | NaNO2 | Other technologically relevant materials | I' | 436.7 | 557 | 1 | Rhombic. Gurvich,1982 pt1 p350 pt2 p386. | tpis82 | 68.99527 | NaNO2(I')
NaNO2 | NaNO2 | Other technologically relevant materials | I | 298.15 | 436.7 | 2 | Rhombic. Gurvich,1982 pt1 p350 pt2 p386. | tpis82 | 68.99527 | NaNO2(I)
NaNO2 | NaNO2 | Other technologically relevant materials | L | 557 | 6000 | 1 | Liquid. Gurvich,1982 pt1 p350 pt2 p386. | tpis82 | 68.99527 | NaNO2(L)
NaNO3 | NaNO3 | Other technologically relevant materials | L | 579.6 | 6000 | 1 | Liquid. Gurvich,1982 pt1 p353 pt2 p388. | tpis82 | 84.99467 | NaNO3(L)
NaNO3 | NaNO3 | Other technologically relevant materials | a | 200 | 549 | 2 | Hexagonal. Gurvich,1982 pt1 p353 pt2 p388. | tpis82 | 84.99467 | NaNO3(a)
NaNO3 | NaNO3 | Other technologically relevant materials | b | 549 | 579.6 | 1 | Hexagonal. Gurvich,1982 pt1 p353 pt2 p388. | tpis82 | 84.99467 | NaNO3(b)
NaO2 | NaO2 | Other technologically relevant materials | L | 825 | 6000 | 1 | Liq. Gurvich,1982 pt1 p319 pt2 p359.Chase,1998 p1646 6/63. | g10/99 | 54.98857 | NaO2(L)
NaO2 | NaO2 | Other technologically relevant materials | cr | 223.3 | 825 | 1 | Cubic. Gurvich,1982 pt1 p319 pt2 p359.Chase,1998 p1646 6/63. | g10/99 | 54.98857 | NaO2(cr)
NaOH | NaOH | Other technologically relevant materials | L | 594 | 6000 | 2 | Liquid. Gurvich,1996b. | g | 39.99711 | NaOH(L)
NaOH | NaOH | Other technologically relevant materials | a | 100 | 514 | 2 | Alpha. Gurvich,1996b. | g | 39.99711 | NaOH(a)
NaOH | NaOH | Other technologically relevant materials | b | 514 | 568 | 1 | Beta. Gurvich,1996b. | g | 39.99711 | NaOH(b)
NaOH | NaOH | Other technologically relevant materials | c | 568 | 594 | 1 | Gamma. Gurvich,1996b. | g | 39.99711 | NaOH(c)
Niobium | Nb | Metals and alloys | L | 2750 | 6000 | 1 | Liquid. Ref-Elm. Chase,1998 pp1675-8. | j12/73 | 92.90638 | Nb(L)
Niobium | Nb | Metals and alloys | cr | 200 | 2750 | 3 | Crystal. Ref-Elm. Chase,1998 pp1675-8. | j12/73 | 92.90638 | Nb(cr)
Nb2O5 | Nb2O5 | Ceramics | L | 1783 | 6000 | 1 | Liquid. Gurvich,1982 pt1 p81 pt2 p82. | tpis82 | 265.80976 | Nb2O5(L)
Nb2O5 | Nb2O5 | Ceramics | cr | 200 | 1783 | 2 | Monoclinic. Gurvich,1982 pt1 p81 pt2 p82. | tpis82 | 265.80976 | Nb2O5(cr)
NbO | NbO | Ceramics | L | 2217 | 6000 | 1 | Liquid. Gurvich,1982 pt1 p75 pt2 p77. | tpis82 | 108.90578 | NbO(L)
NbO | NbO | Ceramics | cr | 298.15 | 2217 | 1 | Cubic. Gurvich,1982 pt1 p75 pt2 p77. | tpis82 | 108.90578 | NbO(cr)
NbO2 | NbO2 | Ceramics | I | 1082 | 2360 | 1 | Tetragonal. Gurvich,1982 pt1 p78 pt2 p80. | tpis82 | 124.90518 | NbO2(I)
NbO2 | NbO2 | Ceramics | II | 200 | 1082 | 2 | Tetragonal. Gurvich,1982 pt1 p78 pt2 p80. | tpis82 | 124.90518 | NbO2(II)
NbO2 | NbO2 | Ceramics | L | 2360 | 6000 | 1 | Liquid. Gurvich,1982 pt1 p78 pt2 p80. | tpis82 | 124.90518 | NbO2(L)
NbOCL3 | NbOCL3 | Other technologically relevant materials | cr | 298.15 | 702 | 1 | Barin,1989 pt2 p1030. Wagman,1982 p207. | bar | 215.26478 | NbOCL3(cr)
Nickel | Ni | Metals and alloys | L | 1728 | 6000 | 1 | Liquid. Ref-Elm. Chase,1998 pp1697-700. | j12/76 | 58.6934 | Ni(L)
Nickel | Ni | Metals and alloys | cr | 200 | 1728 | 4 | Crystal Ref-Elm. <lambda trans 631K. Chase,1998 pp1697-700. | j12/76 | 58.6934 | Ni(cr)
Ni3S2 | Ni3S2 | Other technologically relevant materials | L | 1064 | 6000 | 1 | Liquid. Pankratz,1987 p225-6. | g12/00 | 240.2102 | Ni3S2(L)
Ni3S2 | Ni3S2 | Other technologically relevant materials | a | 200 | 834 | 1 | Alpha. Pankratz,1987 p225-6. Chase,1998 pp1711-3 12/83. | g12/00 | 240.2102 | Ni3S2(a)
Ni3S2 | Ni3S2 | Other technologically relevant materials | b | 834 | 1064 | 1 | Beta. Pankratz,1987 p225-6. | g12/00 | 240.2102 | Ni3S2(b)
Ni3S4 | Ni3S4 | Other technologically relevant materials | cr | 298.15 | 1100 | 1 | Crystal. Chase,1998 p1714. | j | 304.3402 | Ni3S4(cr)
NiS | NiS | Other technologically relevant materials | L | 1249 | 6000 | 1 | Liquid. Chase,1998 pp1704-6. | j12/76 | 90.7584 | NiS(L)
NiS | NiS | Other technologically relevant materials | a | 652 | 1249 | 1 | ALpha. Chase,1998 pp1704-6. | j12/76 | 90.7584 | NiS(a)
NiS | NiS | Other technologically relevant materials | b | 200 | 652 | 1 | Beta. Chase,1998 pp1704-6. | j12/76 | 90.7584 | NiS(b)
NiS2 | NiS2 | Other technologically relevant materials | L | 1280 | 6000 | 1 | Liquid. Chase,1998 pp1708-10. | j | 122.8234 | NiS2(L)
NiS2 | NiS2 | Other technologically relevant materials | cr | 298.15 | 1280 | 1 | Crystal. Chase,1998 pp1708-10. | j | 122.8234 | NiS2(cr)
Phosphorus | P | Semiconductors | L | 317.3 | 6000 | 1 | Liquid. Ref-Elm. Gurvich,1989 pt1 p395 pt2 p326. | tpis89 | 30.973761 | P(L)
Phosphorus | P | Semiconductors | cr | 195.4 | 317.3 | 1 | White. Ref-Elm. Gurvich,1989 pt1 p395 pt2 p326. Chase,1998a. | tpis89 | 30.973761 | P(cr)
P4O10 | P4O10 | Other technologically relevant materials | L | 699 | 6000 | 1 | Liquid. Gurvich,1989 pt1 p417 pt2 p270. | tpis89 | 283.889044 | P4O10(L)
P4O10 | P4O10 | Other technologically relevant materials | cr | 100 | 699 | 2 | Crystal. Gurvich,1989 pt1 p417 pt2 p270. | tpis89 | 283.889044 | P4O10(cr)
Lead | Pb | Metals and alloys | L | 600.65 | 3600 | 1 | Liquid. Ref-Elm. Gurvich,1991 pt1 p400 pt2 p337. | tpis91 | 207.2 | Pb(L)
Lead | Pb | Metals and alloys | cr | 200 | 600.65 | 1 | Cubic. Ref-Elm. Gurvich,1991 pt1 p400 pt2 p337. | tpis91 | 207.2 | Pb(cr)
Pb2O3 | Pb2O3 | Ceramics | cr | 100 | 1000 | 2 | Monoclinic. Gurvich,1991 pt1 p417 pt2 p348. | tpis91 | 462.3982 | Pb2O3(cr)
Pb3O4 | Pb3O4 | Ceramics | cr | 200 | 1000 | 1 | Tetragonal. Gurvich,1991 pt1 p418 pt2 p349. | tpis91 | 685.5976 | Pb3O4(cr)
PbBr2 | PbBr2 | Other technologically relevant materials | L | 644 | 6000 | 1 | Liquid. Gurvich,1991 pt1 p435 pt2 p361. | tpis91 | 367.008 | PbBr2(L)
PbBr2 | PbBr2 | Other technologically relevant materials | cr | 100 | 644 | 2 | Rhombic Crystal. Gurvich,1991 pt1 p435 pt2 p361. | tpis91 | 367.008 | PbBr2(cr)
PbCL2 | PbCL2 | Other technologically relevant materials | L | 774 | 6000 | 1 | Liquid. Gurvich,1991 pt1 p428 pt2 p356. | tpis91 | 278.106 | PbCL2(L)
PbCL2 | PbCL2 | Other technologically relevant materials | cr | 200 | 774 | 1 | Rhombic Crystal. Gurvich,1991 pt1 p428 pt2 p356. | tpis91 | 278.106 | PbCL2(cr)
PbF2 | PbF2 | Other technologically relevant materials | I | 583 | 1103 | 2 | Cubic Crystal(I). Gurvich,1991 pt1 p421 pt2 p351. | tpis91 | 245.1968064 | PbF2(I)
PbF2 | PbF2 | Other technologically relevant materials | II | 298.15 | 583 | 1 | Rhombic Crystal(II). Gurvich,1991 pt1 p421 pt2 p351. | tpis91 | 245.1968064 | PbF2(II)
PbF2 | PbF2 | Other technologically relevant materials | L | 1103 | 6000 | 1 | Liquid. Gurvich,1991 pt1 p421 pt2 p351. | tpis91 | 245.1968064 | PbF2(L)
PbI2 | PbI2 | Other technologically relevant materials | L | 683 | 6000 | 1 | Liquid. Gurvich,1991 pt1 p441 pt2 p366. | tpis91 | 461.00894 | PbI2(L)
PbI2 | PbI2 | Other technologically relevant materials | cr | 100 | 683 | 2 | Hexagonal Crystal. Gurvich,1991 pt1 p441 pt2 p366. | tpis91 | 461.00894 | PbI2(cr)
PbO | PbO | Ceramics | I-y | 762 | 1160 | 1 | Rhombic (I-yellow).Gurvich,1991 pt1 p409 pt2 p343. | tpis91 | 223.1994 | PbO(I-y)
PbO | PbO | Ceramics | II-r | 100 | 762 | 2 | Tetragonal (II-red).Gurvich,1991 pt1 p409 pt2 p343. | tpis91 | 223.1994 | PbO(II-r)
PbO | PbO | Ceramics | L | 1160 | 6000 | 1 | Liquid.Gurvich,1991 pt1 p409 pt2 p343. | tpis91 | 223.1994 | PbO(L)
PbO2 | PbO2 | Ceramics | cr | 100 | 1000 | 2 | Tetragonal. Gurvich,1991 pt1 p415 p52 p346. | tpis91 | 239.1988 | PbO2(cr)
PbS | PbS | Other technologically relevant materials | L | 1386.5 | 6000 | 1 | Liquid. Gurvich,1991 pt1 p445 p52 p370. | tpis91 | 239.265 | PbS(L)
PbS | PbS | Other technologically relevant materials | cr | 100 | 1386.5 | 2 | Cubic. Gurvich,1991 pt1 p445 p52 p370. | tpis91 | 239.265 | PbS(cr)
Rubidium | Rb | Metals and alloys | L | 312.47 | 2100 | 2 | Liquid. Ref-Elm. Cox,1989 p260. | coda89 | 85.4678 | Rb(L)
Rubidium | Rb | Metals and alloys | cr | 100 | 312.47 | 1 | Cubic. Ref-Elm. Cox,1989 p260. Chase,1998a p1849 12/83. | coda89 | 85.4678 | Rb(cr)
Rb2CO3 | Rb2CO3 | Other technologically relevant materials | L | 1146 | 6000 | 1 | Liquid. Gurvich,1982 pt1 457 pt2 p481. | tpis82 | 230.9445 | Rb2CO3(L)
Rb2CO3 | Rb2CO3 | Other technologically relevant materials | a | 200 | 576 | 1 | Alpha,monoclinic. Gurvich,1982 pt1 p457 pt2 p481. | tpis82 | 230.9445 | Rb2CO3(a)
Rb2CO3 | Rb2CO3 | Other technologically relevant materials | b | 576 | 1146 | 1 | Beta,hexagonal. Gurvich,1982 pt1 p457 pt2 p481. | tpis82 | 230.9445 | Rb2CO3(b)
Rb2O | Rb2O | Other technologically relevant materials | L | 778 | 6000 | 1 | Liquid. Gurvich,1982 pt1 p431 pt2 p454. | tpis82 | 186.935 | Rb2O(L)
Rb2O | Rb2O | Other technologically relevant materials | a | 613 | 778 | 1 | Alpha,hexagonal. Gurvich,1982 pt1 p431 pt2 p454. | tpis82 | 186.935 | Rb2O(a)
Rb2O | Rb2O | Other technologically relevant materials | b | 543 | 613 | 1 | Beta,cubic. Gurvich,1982 pt1 p431 pt2 p454. | tpis82 | 186.935 | Rb2O(b)
Rb2O | Rb2O | Other technologically relevant materials | c | 298.15 | 543 | 1 | Gamma,cubic. Gurvich,1982 pt1 p431 pt2 p454. | tpis82 | 186.935 | Rb2O(c)
Rb2O2 | Rb2O2 | Other technologically relevant materials | L | 843 | 6000 | 1 | Liquid. Gurvich,1982 pt1 p433 pt2 p456. | tpis82 | 202.9344 | Rb2O2(L)
Rb2O2 | Rb2O2 | Other technologically relevant materials | a | 398 | 843 | 1 | Alpha,cubic. Gurvich,1982 pt1 p433 pt2 p456. | tpis82 | 202.9344 | Rb2O2(a)
Rb2O2 | Rb2O2 | Other technologically relevant materials | b | 298.15 | 398 | 1 | Beta,rhombic Gurvich,1982 pt1 p433 pt2 p456. | tpis82 | 202.9344 | Rb2O2(b)
Rb2SO4 | Rb2SO4 | Other technologically relevant materials | L | 1343 | 6000 | 1 | Liquid. Gurvich,1982 pt1 p451 pt2 p475. | tpis82 | 266.9982 | Rb2SO4(L)
Rb2SO4 | Rb2SO4 | Other technologically relevant materials | a | 200 | 931 | 3 | Alpha,rhombic. Gurvich,1982 pt1 p451 pt2 p475. | tpis82 | 266.9982 | Rb2SO4(a)
Rb2SO4 | Rb2SO4 | Other technologically relevant materials | b | 931 | 1343 | 1 | Beta,hexagonal. Gurvich,1982 pt1 p451 pt2 p475. | tpis82 | 266.9982 | Rb2SO4(b)
RbBO2 | RbBO2 | Ceramics | L | 1133 | 6000 | 1 | Gurvich,1982 pt1 p458 pt2 p482. | tpis82 | 128.2776 | RbBO2(L)
RbBO2 | RbBO2 | Ceramics | a | 968 | 1133 | 1 | Gurvich,1982 pt1 p458 pt2 p482. | tpis82 | 128.2776 | RbBO2(a)
RbBO2 | RbBO2 | Ceramics | b | 200 | 968 | 2 | Gurvich,1982 pt1 p458 pt2 p482. | tpis82 | 128.2776 | RbBO2(b)
RbBr | RbBr | Other technologically relevant materials | L | 965 | 6000 | 1 | Liquid. Gurvich,1982 pt1 p445 pt2 p469. | tpis82 | 165.3718 | RbBr(L)
RbBr | RbBr | Other technologically relevant materials | cr | 200 | 965 | 1 | Cubic. Gurvich,1982 pt1 p445 pt2 p469. | tpis82 | 165.3718 | RbBr(cr)
RbCL | RbCL | Other technologically relevant materials | L | 997 | 6000 | 1 | Liquid. Gurvich,1982 pt1 p441 pt2 p466. | tpis82 | 120.9208 | RbCL(L)
RbCL | RbCL | Other technologically relevant materials | cr | 200 | 997 | 1 | Cubic. Gurvich,1982 pt1 p441 pt2 p466. | tpis82 | 120.9208 | RbCL(cr)
RbF | RbF | Other technologically relevant materials | L | 1068 | 6000 | 1 | Liquid. Gurvich,1982 pt1 p438 pt2 p463. | tpis82 | 104.4662032 | RbF(L)
RbF | RbF | Other technologically relevant materials | cr | 298.15 | 1068 | 1 | Cubic. Gurvich,1982 pt1 p438 pt2 p463. | tpis82 | 104.4662032 | RbF(cr)
RbH | RbH | Other technologically relevant materials | L | 858 | 6000 | 1 | Liquid. Gurvich,1982 pt1 p434 pt2 p458. | tpis82 | 86.47574 | RbH(L)
RbH | RbH | Other technologically relevant materials | cr | 298.15 | 858 | 1 | Cubic. Gurvich,1982 pt1 p434 pt2 p458. | tpis82 | 86.47574 | RbH(cr)
RbI | RbI | Other technologically relevant materials | L | 929 | 6000 | 1 | Liquid. Gurvich,1982 pt1 p448 pt2 p472. | tpis82 | 212.37227 | RbI(L)
RbI | RbI | Other technologically relevant materials | cr | 200 | 929 | 1 | Cubic. Gurvich,1982 pt1 p448 pt2 p472. | tpis82 | 212.37227 | RbI(cr)
RbNO2 | RbNO2 | Other technologically relevant materials | I | 298.15 | 695 | 1 | Cubic. Gurvich,1982 pt1 p453 pt2 p477. | tpis82 | 131.4733 | RbNO2(I)
RbNO2 | RbNO2 | Other technologically relevant materials | L | 695 | 6000 | 1 | Liquid. Gurvich,1982 pt1 p453 pt2 p477. | tpis82 | 131.4733 | RbNO2(L)
RbNO3 | RbNO3 | Other technologically relevant materials | I | 556 | 583 | 1 | Cubic. Gurvich,1982 pt1 p455 pt2 p479. | tpis82 | 147.4727 | RbNO3(I)
RbNO3 | RbNO3 | Other technologically relevant materials | II | 493 | 556 | 1 | Hexagonal. Gurvich,1982 pt1 p455 pt2 p479. | tpis82 | 147.4727 | RbNO3(II)
RbNO3 | RbNO3 | Other technologically relevant materials | III | 437 | 493 | 1 | Cubic. Gurvich,1982 pt1 p455 pt2 p479. | tpis82 | 147.4727 | RbNO3(III)
RbNO3 | RbNO3 | Other technologically relevant materials | IV | 200 | 437 | 1 | Hexagonal. Gurvich,1982 pt1 p455 pt2 p479. | tpis82 | 147.4727 | RbNO3(IV)
RbNO3 | RbNO3 | Other technologically relevant materials | L | 583 | 6000 | 1 | Liquid. Gurvich,1982 pt1 p455 pt2 p479. | tpis82 | 147.4727 | RbNO3(L)
RbO2 | RbO2 | Other technologically relevant materials | L | 813 | 6000 | 1 | Liquid. Gurvich,1982 pt1 p430 pt2 p453. | tpis82 | 117.4666 | RbO2(L)
RbO2 | RbO2 | Other technologically relevant materials | a | 423 | 813 | 1 | Alpha,cubic. Gurvich,1982 pt1 p430 pt2 p453. | tpis82 | 117.4666 | RbO2(a)
RbO2 | RbO2 | Other technologically relevant materials | b | 200 | 423 | 1 | Beta,hexagonal. Gurvich,1982 pt1 p430 pt2 p453. | tpis82 | 117.4666 | RbO2(b)
RbOH | RbOH | Other technologically relevant materials | L | 658 | 6000 | 1 | Liquid. Gurvich,1997. | g | 102.47514 | RbOH(L)
RbOH | RbOH | Other technologically relevant materials | b | 298.15 | 508 | 1 | Beta. Gurvich,1997. | g | 102.47514 | RbOH(b)
RbOH | RbOH | Other technologically relevant materials | c | 508 | 658 | 1 | Gamma. Gurvich,1997. | g | 102.47514 | RbOH(c)
Sulfur | S | Other technologically relevant materials | L | 388.36 | 6000 | 5 | Liquid. Ref-Elm. Gurvich,1989 pt1 p265 pt2 p160. | tpis89 | 32.065 | S(L)
Sulfur | S | Other technologically relevant materials | a | 200 | 368.3 | 1 | Alpha. Ref-Elm. Gurvich,1989 pt1 p265 pt2 p160. | tpis89 | 32.065 | S(a)
Sulfur | S | Other technologically relevant materials | b | 368.3 | 388.36 | 1 | Beta. Ref-Elm. Gurvich,1989 pt1 p265 pt2 p160. | tpis89 | 32.065 | S(b)
S2CL2 | S2CL2 | Other technologically relevant materials | L | 298.15 | 6000 | 1 | Chase,1998 p858. | j | 135.036 | S2CL2(L)
SCL2 | SCL2 | Other technologically relevant materials | L | 298.15 | 6000 | 1 | Chase,1998 p855. | j | 102.971 | SCL2(L)
Scandium | Sc | Metals and alloys | L | 1814 | 6000 | 1 | Liquid. Ref-Elm. Gurvich,1982 pt1 p137 pt2 p138. | tpis82 | 44.95591 | Sc(L)
Scandium | Sc | Metals and alloys | a | 100 | 1609 | 2 | Alpha. Ref-Elm. Gurvich,1982 pt1 p137 pt2 p138. | tpis82 | 44.95591 | Sc(a)
Scandium | Sc | Metals and alloys | b | 1609 | 1814 | 1 | Beta. Ref-Elm. Gurvich,1982 pt1 p137 pt2 p138. | tpis82 | 44.95591 | Sc(b)
Sc2O3 | Sc2O3 | Ceramics | L | 2762 | 6000 | 1 | Liquid. Gurvich,1982 pt1 p145 pt2 p150. | tpis82 | 137.91002 | Sc2O3(L)
Sc2O3 | Sc2O3 | Ceramics | cr | 200 | 2762 | 2 | Cubic. Gurvich,1982 pt1 p145 pt2 p150. | tpis82 | 137.91002 | Sc2O3(cr)
Silicon | Si | Semiconductors | L | 1690 | 6000 | 1 | Liquid. Ref-Elm. Gurvich,1991 pt1 p236 pt2 p220. | tpis91 | 28.0855 | Si(L)
Silicon | Si | Semiconductors | cr | 200 | 1690 | 2 | Cubic. Ref-Elm. Gurvich,1991 pt1 p236 pt2 p220. | tpis91 | 28.0855 | Si(cr)
Si2N2O | Si2N2O | Ceramics | cr | 298.15 | 2500 | 2 | Fegley,1981. | g | 100.1838 | Si2N2O(cr)
Si3N4 | Si3N4 | Refractories | cr | 100 | 4000 | 2 | Hexagonal. Gurvich,1991 pt1 p297 pt2 p262. | tpis91 | 140.2833 | Si3N4(cr)
SiC | SiC | Ceramics | L | 3103 | 6000 | 1 | Liquid. Gurvich,1991 pt1 p298 pt2 p264. | tpis91 | 40.0962 | SiC(L)
SiC | SiC | Ceramics | b | 100 | 3105 | 2 | Beta,cubic. Gurvich,1991 pt1 p298 pt2 p264. | tpis91 | 40.0962 | SiC(b)
SiO2 | SiO2 | Refractories | L | 1996 | 6000 | 1 | Liquid. Gurvich,1991 pt1 p250 pt2 p228. | tpis91 | 60.0843 | SiO2(L)
SiO2 | SiO2 | Refractories | a-qz | 200 | 848 | 1 | Alpha-quartz,hexagonal. Gurvich,1991 pt1 p250 pt2 p228. | tpis91 | 60.0843 | SiO2(a-qz)
SiO2 | SiO2 | Refractories | b-crt | 1200 | 1996 | 1 | Beta-cristobalite,cubic. Gurvich,1991 pt1 p250 pt2 p228. | tpis91 | 60.0843 | SiO2(b-crt)
SiO2 | SiO2 | Refractories | b-qz | 848 | 1200 | 1 | Beta-quartz,hexagonal. Gurvich,1991 pt1 p250 pt2 p228. | tpis91 | 60.0843 | SiO2(b-qz)
SiS | SiS | Ceramics | L | 1363 | 6000 | 1 | Liquid. Gurvich,1991 pt1 p289 pt2 p257. | tpis91 | 60.1505 | SiS(L)
SiS | SiS | Ceramics | cr | 298.15 | 1363 | 1 | Crystal. Gurvich,1991 pt1 p289 pt2 p257. | tpis91 | 60.1505 | SiS(cr)
SiS2 | SiS2 | Ceramics | L | 1363 | 6000 | 1 | Liquid. Gurvich,1991 pt1 p293 pt2 p259. | tpis91 | 92.2155 | SiS2(L)
SiS2 | SiS2 | Ceramics | cr | 100 | 1363 | 2 | Tetragonal. Gurvich,1991 pt1 p293 pt2 p259. | tpis91 | 92.2155 | SiS2(cr)
Tin | Sn | Metals and alloys | L | 505.118 | 4700 | 1 | Liquid. Ref-Elm. Gurvich,1991 pt1 p350 pt2 p300. | tpis91 | 118.71 | Sn(L)
Tin | Sn | Metals and alloys | cr | 200 | 505.118 | 1 | CrI,tetragonal. Ref-Elm. Gurvich,1991 pt1 p350 pt2 p300. | tpis91 | 118.71 | Sn(cr)
SnBr2 | SnBr2 | Other technologically relevant materials | L | 503.4 | 6000 | 2 | Liquid. Gurvich,1991 pt1 p379 pt2 p322. | tpis91 | 278.518 | SnBr2(L)
SnBr2 | SnBr2 | Other technologically relevant materials | cr | 100 | 503.4 | 2 | Rhombic. Gurvich,1991 pt1 p379 pt2 p322. | tpis91 | 278.518 | SnBr2(cr)
SnBr4 | SnBr4 | Other technologically relevant materials | L | 302.25 | 6000 | 2 | Liquid. Gurvich,1991 pt1 p382 pt2 p325. | tpis91 | 438.326 | SnBr4(L)
SnBr4 | SnBr4 | Other technologically relevant materials | cr | 200 | 302.25 | 1 | Monoclinic. Gurvich,1991 pt1 p382 pt2 p325. | tpis91 | 438.326 | SnBr4(cr)
SnCL2 | SnCL2 | Other technologically relevant materials | L | 520.2 | 6000 | 1 | Liquid. Gurvich,1991 pt1 p372 pt2 p316. | tpis91 | 189.616 | SnCL2(L)
SnCL2 | SnCL2 | Other technologically relevant materials | cr | 200 | 520.2 | 1 | Rhombic. Gurvich,1991 pt1 p372 pt2 p316. | tpis91 | 189.616 | SnCL2(cr)
SnCL4 | SnCL4 | Other technologically relevant materials | L | 239.05 | 6000 | 2 | Liquid. Gurvich,1991 pt1 p375 pt2 p319. | tpis91 | 260.522 | SnCL4(L)
SnF2 | SnF2 | Other technologically relevant materials | L | 488.2 | 6000 | 1 | Liquid. Gurvich,1991 pt1 p367 pt2 p311. | tpis91 | 156.7068064 | SnF2(L)
SnF2 | SnF2 | Other technologically relevant materials | cr | 298.15 | 488.2 | 1 | Monoclinic. Gurvich,1991 pt1 p367 pt2 p311. | tpis91 | 156.7068064 | SnF2(cr)
SnI2 | SnI2 | Other technologically relevant materials | L | 595.7 | 6000 | 2 | Liquid. Gurvich,1991 pt1 p386 pt2 p328. | tpis91 | 372.51894 | SnI2(L)
SnI2 | SnI2 | Other technologically relevant materials | cr | 200 | 595.7 | 1 | Monoclinic. Gurvich,1991 pt1 p386 pt2 p328. | tpis91 | 372.51894 | SnI2(cr)
SnI4 | SnI4 | Other technologically relevant materials | L | 418 | 6000 | 2 | Liquid. Gurvich,1991 pt1 p389 pt2 p331 | tpis91 | 626.32788 | SnI4(L)
SnI4 | SnI4 | Other technologically relevant materials | cr | 200 | 418 | 1 | Cubic. Gurvich,1991 pt1 p389 pt2 p331 | tpis91 | 626.32788 | SnI4(cr)
SnO | SnO | Ceramics | L | 1250 | 6000 | 1 | Liquid. Gurvich,1991 pt1 p356 pt2 p306. | tpis91 | 134.7094 | SnO(L)
SnO | SnO | Ceramics | cr | 100 | 1250 | 2 | Tetragonal. Gurvich,1991 pt1 p356 pt2 p306. | tpis91 | 134.7094 | SnO(cr)
SnO2 | SnO2 | Other technologically relevant materials | L | 1903 | 6000 | 1 | Liquid. Gurvich,1991 pt1 p361 pt2 p308. | tpis91 | 150.7088 | SnO2(L)
SnO2 | SnO2 | Other technologically relevant materials | cr | 100 | 1903 | 2 | Tetragonal. Gurvich,1991 pt1 p361 pt2 p308. | tpis91 | 150.7088 | SnO2(cr)
SnS | SnS | Other technologically relevant materials | L | 1154 | 6000 | 1 | Liquid. Gurvich,1991 pt1 p392 pt2 p333. | tpis91 | 150.775 | SnS(L)
SnS | SnS | Other technologically relevant materials | cr | 100 | 1154 | 3 | Rhombic. Gurvich,1991 pt1 p392 pt2 p333. | tpis91 | 150.775 | SnS(cr)
SnS2 | SnS2 | Other technologically relevant materials | cr | 100 | 1143 | 2 | Hexagonal. Gurvich,1991 pt1 p396 pt2 p335. | tpis91 | 182.84 | SnS2(cr)
Strontium | Sr | Metals and alloys | L | 1041 | 6000 | 1 | Liquid. Ref-Elm. Alcock,1993. | srd | 87.62 | Sr(L)
Sr(OH)2 | Sr(OH)2 | Other technologically relevant materials | L | 808 | 6000 | 1 | Liquid. Gurvich,1996a pt1 p505 pt2 p392. | tpis96 | 121.63468 | Sr(OH)2(L)
Sr(OH)2 | Sr(OH)2 | Other technologically relevant materials | a | 753 | 808 | 1 | Alpha. Gurvich,1996a pt1 p505 pt2 p392. | tpis96 | 121.63468 | Sr(OH)2(a)
Sr(OH)2 | Sr(OH)2 | Other technologically relevant materials | b | 200 | 753 | 1 | Beta,tetragonal. Gurvich,1996a pt1 p505 pt2 p392. | tpis96 | 121.63468 | Sr(OH)2(b)
Strontium | Sr | Metals and alloys | a | 100 | 820 | 2 | Alpha. Ref-Elm. Alcock,1993. | srd | 87.62 | Sr(a)
Strontium | Sr | Metals and alloys | b | 820 | 1041 | 1 | Beta. Ref-Elm. Alcock,1993. | srd | 87.62 | Sr(b)
SrBr2 | SrBr2 | Other technologically relevant materials | L | 930 | 6000 | 1 | Liquid. Gurvich,1996a pt1 p523 pt2 p403. | tpis96 | 247.428 | SrBr2(L)
SrBr2 | SrBr2 | Other technologically relevant materials | a | 200 | 918 | 1 | Alpha,tetragonal. Gurvich,1996a pt1 p523 pt2 p403. | tpis96 | 247.428 | SrBr2(a)
SrBr2 | SrBr2 | Other technologically relevant materials | b | 918 | 930 | 1 | Beta. Gurvich,1996a pt1 p523 pt2 p403. | tpis96 | 247.428 | SrBr2(b)
SrCL2 | SrCL2 | Other technologically relevant materials | L | 1147 | 6000 | 1 | Liquid. Gurvich,1996a pt1 p518 pt2 p400. | tpis96 | 158.526 | SrCL2(L)
SrCL2 | SrCL2 | Other technologically relevant materials | a | 200 | 990 | 2 | Alpha,cubic. Gurvich,1996a pt1 p518 pt2 p400. | tpis96 | 158.526 | SrCL2(a)
SrCL2 | SrCL2 | Other technologically relevant materials | b | 900 | 1147 | 1 | Beta,cubic. Gurvich,1996a pt1 p518 pt2 p400. | tpis96 | 158.526 | SrCL2(b)
SrCO3 | SrCO3 | Other technologically relevant materials | L | 1767 | 6000 | 1 | Liquid. Gurvich,1996a pt1 p532 pt2 p411. | tpis96 | 147.6289 | SrCO3(L)
SrCO3 | SrCO3 | Other technologically relevant materials | a | 200 | 1198 | 2 | Alpha,rhombic. Gurvich,1996a pt1 p532 pt2 p411. | tpis96 | 147.6289 | SrCO3(a)
SrCO3 | SrCO3 | Other technologically relevant materials | b | 1198 | 1689 | 1 | Beta,rhombic. Gurvich,1996a pt1 p532 pt2 p411. | tpis96 | 147.6289 | SrCO3(b)
SrCO3 | SrCO3 | Other technologically relevant materials | c | 1689 | 1767 | 1 | Gamma,cubic. Gurvich,1996a pt1 p532 pt2 p411. | tpis96 | 147.6289 | SrCO3(c)
SrF2 | SrF2 | Other technologically relevant materials | L | 1750 | 6000 | 1 | Liquid. Gurvich,1996a pt1 p515 pt2 p396. | tpis96 | 125.6168064 | SrF2(L)
SrF2 | SrF2 | Other technologically relevant materials | a | 200 | 1484 | 2 | Alpha,cubic. Gurvich,1996a pt1 p513 pt2 p396. | tpis96 | 125.6168064 | SrF2(a)
SrF2 | SrF2 | Other technologically relevant materials | b | 1484 | 1750 | 1 | Beta,cubic. Gurvich,1996a pt1 p513 pt2 p396. | tpis96 | 125.6168064 | SrF2(b)
SrH2 | SrH2 | Other technologically relevant materials | L | 1323 | 6000 | 1 | Liquid. Gurvich,1996a pt1 p501 pt2 p389. | tpis96 | 89.63588 | SrH2(L)
SrH2 | SrH2 | Other technologically relevant materials | a | 298 | 1128 | 1 | Alpha,rhombic. Gurvich,1996a pt1 p501 pt2 p389. | tpis96 | 89.63588 | SrH2(a)
SrH2 | SrH2 | Other technologically relevant materials | b | 1128 | 1323 | 1 | Beta. Gurvich,1996a pt1 p501 pt2 p389. | tpis96 | 89.63588 | SrH2(b)
SrI2 | SrI2 | Other technologically relevant materials | L | 811 | 6000 | 1 | Liquid. Gurvich,1996a pt1 p527 pt2 p406. | tpis96 | 341.42894 | SrI2(L)
SrI2 | SrI2 | Other technologically relevant materials | cr | 200 | 811 | 1 | Rhombic. Gurvich,1996a pt1 p527 pt2 p406. | tpis96 | 341.42894 | SrI2(cr)
SrO | SrO | Other technologically relevant materials | L | 2805 | 6000 | 1 | Liquid. Gurvich,1996a pt1 p494 pt2 p383. | tpis96 | 103.6194 | SrO(L)
SrO | SrO | Other technologically relevant materials | cr | 200 | 2805 | 3 | Cubic. Gurvich,1996a pt1 p494 pt2 p383. | tpis96 | 103.6194 | SrO(cr)
SrS | SrS | Other technologically relevant materials | L | 2500 | 6000 | 1 | Liquid. Gurvich,1996a pt1 p528 pt2 p408. | tpis96 | 119.685 | SrS(L)
SrS | SrS | Other technologically relevant materials | cr | 200 | 2500 | 2 | Cubic. Gurvich,1996a pt1 p528 pt2 p408. | tpis96 | 119.685 | SrS(cr)
SrS04 | SrS04 | Other technologically relevant materials | L | 1880 | 6000 | 1 | Liquid. Gurvich,1996a pt1 p531 pt2 p410. | tpis96 | 183.6826 | SrS04(L)
SrS04 | SrS04 | Other technologically relevant materials | a | 298.15 | 1430 | 1 | Alpha,Rhombic. Gurvich,1996a pt1 p531 pt2 p410. | tpis96 | 183.6826 | SrS04(a)
SrS04 | SrS04 | Other technologically relevant materials | b | 1430 | 1880 | 1 | Beta,hexagonal. Gurvich,1996a pt1 p531 pt2 p410. | tpis96 | 183.6826 | SrS04(b)
Tantalum | Ta | Metals and alloys | L | 3258 | 6000 | 1 | Liquid. Ref-Elm. Chase,1998 pp1899-1901. | j12/72 | 180.9479 | Ta(L)
Tantalum | Ta | Metals and alloys | cr | 200 | 3258 | 3 | Crystal. Ref-Elm. Chase,1998 pp1899-1901. | j12/72 | 180.9479 | Ta(cr)
Ta2O5 | Ta2O5 | Ceramics | I | 1633 | 2150 | 1 | Monoclinic. Gurvich,1982 pt1 p91 pt2 p92. | tpis82 | 441.8928 | Ta2O5(I)
Ta2O5 | Ta2O5 | Ceramics | II | 200 | 1633 | 2 | Rhombic. Gurvich,1982 pt1 p91 pt2 p92. | tpis82 | 441.8928 | Ta2O5(II)
Ta2O5 | Ta2O5 | Ceramics | L | 2150 | 6000 | 1 | Liquid. Gurvich,1982 pt1 p91 pt2 p92. | tpis82 | 441.8928 | Ta2O5(L)
TaC | TaC | Refractories | L | 4273 | 6000 | 1 | Chase,1998 pp652-4. | j12/73 | 192.9586 | TaC(L)
TaC | TaC | Refractories | cr | 200 | 4273 | 2 | Chase,1998 pp652-4. | j12/73 | 192.9586 | TaC(cr)
Thorium | Th | Metals and alloys | L | 2023 | 6000 | 1 | Liquid. Ref-Elm. Cox,1989 p239. | coda89 | 232.0381 | Th(L)
Thorium | Th | Metals and alloys | a | 200 | 1650 | 1 | Alpha. Ref-Elm. Cox,1989 p239. | coda89 | 232.0381 | Th(a)
Thorium | Th | Metals and alloys | b | 1650 | 2023 | 1 | Beta. Ref-Elm. Cox,1989 p239. | coda89 | 232.0381 | Th(b)
Titanium | Ti | Metals and alloys | L | 1944 | 6000 | 1 | Liquid. Ref-Elm. Cox,1989 p230. | coda89 | 47.867 | Ti(L)
Titanium | Ti | Metals and alloys | a | 200 | 1156 | 2 | Alpha. Ref-Elm. Cox,1989 p230. | coda89 | 47.867 | Ti(a)
Titanium | Ti | Metals and alloys | b | 1156 | 1944 | 1 | Beta. Ref-Elm. Cox,1989 p230. | coda89 | 47.867 | Ti(b)
Ti2O3 | Ti2O3 | Ceramics | I' | 464 | 2110 | 2 | Hexagonal. Gurvich,1982 pt1 p109 pt2 p108. | tpis82 | 143.7322 | Ti2O3(I')
Ti2O3 | Ti2O3 | Ceramics | I | 200 | 464 | 2 | Hexagonal. Gurvich,1982 pt1 p109 pt2 p108. | tpis82 | 143.7322 | Ti2O3(I)
Ti2O3 | Ti2O3 | Ceramics | L | 2110 | 6000 | 1 | Liquid. Gurvich,1982 pt1 p109 pt2 p108. | tpis82 | 143.7322 | Ti2O3(L)
Ti3O5 | Ti3O5 | Ceramics | L | 2050 | 6000 | 1 | Liquid. Gurvich,1982 pt1 p111 pt2 p110. | tpis82 | 223.598 | Ti3O5(L)
Ti3O5 | Ti3O5 | Ceramics | a | 200 | 448 | 2 | Alpha,monoclinic. Gurvich,1982 pt1 p111 pt2 p110. | tpis82 | 223.598 | Ti3O5(a)
Ti3O5 | Ti3O5 | Ceramics | b | 448 | 2050 | 1 | Beta,rhombic. Gurvich,1982 pt1 p111 pt2 p110. | tpis82 | 223.598 | Ti3O5(b)
Ti4O7 | Ti4O7 | Ceramics | L | 1960 | 6000 | 1 | Liquid. Gurvich,1982 pt1 p112 pt2 p111. | tpis82 | 303.4638 | Ti4O7(L)
Ti4O7 | Ti4O7 | Ceramics | cr | 200 | 1960 | 2 | Triclinic. Gurvich,1982 pt1 p112 pt2 p111. | tpis82 | 303.4638 | Ti4O7(cr)
TiB | TiB | Ceramics | cr | 298.15 | 4000 | 2 | Crystal. Chase,1998. p258. | j | 58.678 | TiB(cr)
TiB2 | TiB2 | Refractories | L | 3193 | 6000 | 1 | Liquid. Chase,1998 pp276-8. | j | 69.489 | TiB2(L)
TiB2 | TiB2 | Refractories | cr | 200 | 3193 | 2 | Crystal. Chase,1998 pp276-8. | j | 69.489 | TiB2(cr)
TiC | TiC | Refractories | L | 3290 | 6000 | 1 | Chase,1998 p655-7 | j | 59.8777 | TiC(L)
TiC | TiC | Refractories | cr | 200 | 3290 | 2 | Chase,1998 p655-7 | j | 59.8777 | TiC(cr)
TiCL2 | TiCL2 | Other technologically relevant materials | cr | 200 | 2000 | 2 | Chase,1998 p865. | j12/68 | 118.773 | TiCL2(cr)
TiCL3 | TiCL3 | Other technologically relevant materials | cr | 298.15 | 1500 | 1 | Chase,1998 p886. | j12/68 | 154.226 | TiCL3(cr)
TiCL4 | TiCL4 | Other technologically relevant materials | L | 249.046 | 2000 | 2 | Chase,1998 p904. | j12/67 | 189.679 | TiCL4(L)
TiN | TiN | Refractories | L | 3220 | 6000 | 1 | Chase,1998 pp1612-4. | j | 61.8737 | TiN(L)
TiN | TiN | Refractories | cr | 200 | 3220 | 2 | Chase,1998 pp1612-4. | j | 61.8737 | TiN(cr)
TiO | TiO | Ceramics | L | 2030 | 6000 | 1 | Liquid. Gurvich,1982 pt1 p98 pt2 p99. | tpis82 | 63.8664 | TiO(L)
TiO | TiO | Ceramics | a | 200 | 1265 | 2 | Alpha,monoclinic. Gurvich,1982 pt1 p98 pt2 p99. | tpis82 | 63.8664 | TiO(a)
TiO | TiO | Ceramics | b | 1265 | 1810 | 1 | Beta,cubic. Gurvich,1982 pt1 p98 pt2 p99. | tpis82 | 63.8664 | TiO(b)
TiO | TiO | Ceramics | c | 1810 | 2030 | 1 | Gamma,cubic. Gurvich,1982 pt1 p98 pt2 p99. | tpis82 | 63.8664 | TiO(c)
TiO2 | TiO2 | Refractories | L | 2185 | 6000 | 1 | Liquid. Gurvich,1982 pt1 p105 pt2 p105. | tpis82 | 79.8658 | TiO2(L)
TiO2 | TiO2 | Refractories | cr | 200 | 2185 | 2 | Rutile,tetragonal. Gurvich,1982 pt1 p105 pt2 p105. | tpis82 | 79.8658 | TiO2(cr)
Uranium | U | Metals and alloys | L | 1408 | 4000 | 1 | Liquid. Ref-Elm. Cox,1989 p234. | coda89 | 238.02891 | U(L)
Uranium | U | Metals and alloys | a | 200 | 942 | 1 | Alpha. Ref-Elm. Cox,1989 p234. | coda89 | 238.02891 | U(a)
Uranium | U | Metals and alloys | b | 942 | 1049 | 1 | Beta. Ref-Elm. Cox,1989 p234. | coda89 | 238.02891 | U(b)
Uranium | U | Metals and alloys | c | 1049 | 1408 | 1 | Gamma. Ref-Elm. Cox,1989 p234. | coda89 | 238.02891 | U(c)
U3O8 | U3O8 | Ceramics | I | 483 | 6000 | 1 | Hexagonal. Gurvich,1982 pt1 p199 pt2 p222. | tpis82 | 842.08193 | U3O8(I)
U3O8 | U3O8 | Ceramics | II | 200 | 483 | 2 | Rhombic. Gurvich,1982 pt1 p199 pt2 p222. | tpis82 | 842.08193 | U3O8(II)
U4O9 | U4O9 | Ceramics | I | 1398 | 6000 | 1 | Gurvich,1982 pt1 p201 pt2 p223. | tpis82 | 1096.11024 | U4O9(I)
U4O9 | U4O9 | Ceramics | II | 348 | 1398 | 2 | Cubic. Gurvich,1982 pt1 p201 pt2 p223. | tpis82 | 1096.11024 | U4O9(II)
U4O9 | U4O9 | Ceramics | III | 298.15 | 348 | 1 | Cubic. Gurvich,1982 pt1 p201 pt2 p223. | tpis82 | 1096.11024 | U4O9(III)
UF3 | UF3 | Other technologically relevant materials | L | 1768 | 6000 | 1 | Liquid. Gurvich,1982 pt1 p209 pt2 p236. | tpis82 | 295.0241196 | UF3(L)
UF3 | UF3 | Other technologically relevant materials | cr | 298.15 | 1768 | 1 | Hexagonal. Gurvich,1982 pt1 p209 pt2 p236. | tpis82 | 295.0241196 | UF3(cr)
UF4 | UF4 | Other technologically relevant materials | L | 1309 | 6000 | 1 | Liquid. Gurvich,1982 pt1 p212 pt2 p243. | tpis82 | 314.0225228 | UF4(L)
UF4 | UF4 | Other technologically relevant materials | cr | 200 | 1309 | 2 | Monoclinic. Gurvich,1982 pt1 p212 pt2 p243. | tpis82 | 314.0225228 | UF4(cr)
UF5 | UF5 | Other technologically relevant materials | L | 621 | 6000 | 1 | Liquid. Gurvich,1982 pt1 p217 pt2 p250. | tpis82 | 333.020926 | UF5(L)
UF5 | UF5 | Other technologically relevant materials | a | 398 | 621 | 1 | Alpha,tetragonal. Gurvich,1982 pt1 p217 pt2 p250. | tpis82 | 333.020926 | UF5(a)
UF5 | UF5 | Other technologically relevant materials | b | 298.15 | 398 | 1 | Beta,tetragonal. Gurvich,1982 pt1 p217 pt2 p250. | tpis82 | 333.020926 | UF5(b)
UF6 | UF6 | Other technologically relevant materials | L | 337.21 | 1000 | 1 | Liquid. Gurvich,1982 pt1 p222 pt2 p532. | tpis82 | 352.0193292 | UF6(L)
UF6 | UF6 | Other technologically relevant materials | cr | 100 | 337.21 | 1 | Rhombic. Gurvich,1982 pt1 p222 pt2 p532. | tpis82 | 352.0193292 | UF6(cr)
UO2 | UO2 | Refractories | L | 3123 | 6000 | 1 | Liquid. Gurvich,1982 pt1 p190 pt2 p209. | tpis82 | 270.02771 | UO2(L)
UO2 | UO2 | Refractories | cr | 200 | 3123 | 2 | Cubic. Gurvich,1982 pt1 p190 pt2 p209. | tpis82 | 270.02771 | UO2(cr)
UO2F2 | UO2F2 | Other technologically relevant materials | cr | 200 | 2100 | 2 | Hexagonal. Gurvich,1982 pt1 p227 pt2 p262. | tpis82 | 308.0245164 | UO2F2(cr)
UO3 | UO3 | Ceramics | c | 200 | 3000 | 2 | Gamma,monoclinic. Gurvich,1982 pt1 p195 pt2 p217. | tpis82 | 286.02711 | UO3(c)
Vanadium | V | Metals and alloys | L | 2190 | 6000 | 1 | Liquid. Ref-Elm. Chase,1998 p1917. | j | 50.9415 | V(L)
Vanadium | V | Metals and alloys | cr | 200 | 2190 | 3 | Crystal. Ref-Elm. Chase,1998 p1917. | j | 50.9415 | V(cr)
V2O3 | V2O3 | Ceramics | L | 2230 | 6000 | 1 | Liquid. Gurvich,1982 pt1 p65 pt2 p67. | tpis82 | 149.8812 | V2O3(L)
V2O3 | V2O3 | Ceramics | cr | 200 | 2230 | 2 | Hexagonal. Gurvich,1982 pt1 p65 pt2 p67. | tpis82 | 149.8812 | V2O3(cr)
V2O4 | V2O4 | Ceramics | I | 338.7 | 1818 | 1 | Tetragonal. Gurvich,1982 pt1 p67 pt2 p68. | tpis82 | 165.8806 | V2O4(I)
V2O4 | V2O4 | Ceramics | II | 200 | 338.7 | 1 | Monoclinic. Gurvich,1982 pt1 p67 pt2 p68. | tpis82 | 165.8806 | V2O4(II)
V2O4 | V2O4 | Ceramics | L | 1818 | 6000 | 1 | Liquid. Gurvich,1982 pt1 p67 pt2 p68. | tpis82 | 165.8806 | V2O4(L)
V2O5 | V2O5 | Ceramics | L | 954 | 6000 | 1 | Liquid. Gurvich,1982 pt1 p68 pt2 p69. | tpis82 | 181.88 | V2O5(L)
V2O5 | V2O5 | Ceramics | cr | 200 | 954 | 2 | Rhombic. Gurvich,1982 pt1 p68 pt2 p69. | tpis82 | 181.88 | V2O5(cr)
VCL2 | VCL2 | Other technologically relevant materials | cr | 298 | 1300 | 1 | Pankratz,1984. | g10/00 | 121.8475 | VCL2(cr)
VCL3 | VCL3 | Other technologically relevant materials | cr | 298 | 1000 | 1 | Pankratz,1984. | g | 157.3005 | VCL3(cr)
VN | VN | Ceramics | cr | 200 | 3500 | 2 | Chase,1998 p1635. | j12/73 | 64.9482 | VN(cr)
VO | VO | Ceramics | L | 2063 | 6000 | 1 | Liquid Gurvich,1982 pt1 p60 pt2 p63. | tpis82 | 66.9409 | VO(L)
VO | VO | Ceramics | cr | 200 | 2063 | 2 | Cubic Gurvich,1982 pt1 p60 pt2 p63. | tpis82 | 66.9409 | VO(cr)
Tungsten | W | Metals and alloys | L | 3680 | 6000 | 1 | Liquid. Ref-Elm. Chase,1998 pp1925-8. | j | 183.84 | W(L)
Tungsten | W | Metals and alloys | cr | 200 | 3680 | 4 | Crystal. Ref-Elm. Chase,1998 pp1925-8. | j | 183.84 | W(cr)
WC | WC | Refractories | cr | 298.15 | 2500 | 1 | Hf:Wagman,1982 p203. Barin,1989 pt2 p1642. | bar | 195.8507 | WC(cr)
WCL6 | WCL6 | Other technologically relevant materials | I | 298.15 | 450 | 1 | Alpha1. Chase,1998 pp931-4. | j12/66 | 396.558 | WCL6(I)
WCL6 | WCL6 | Other technologically relevant materials | II | 450 | 503 | 1 | Alpha2. Chase,1998 pp931-4. | j12/66 | 396.558 | WCL6(II)
WCL6 | WCL6 | Other technologically relevant materials | III | 503 | 555 | 1 | Beta. Chase,1998 pp931-4. | j12/66 | 396.558 | WCL6(III)
WCL6 | WCL6 | Other technologically relevant materials | L | 555 | 6000 | 1 | Liquid. Chase,1998 pp931-4. | j12/66 | 396.558 | WCL6(L)
WO2 | WO2 | Ceramics | cr | 100 | 6000 | 2 | Gurvich,1982 pt1 p46 pt2 p49. | tpis82 | 215.8388 | WO2(cr)
WO2CL2 | WO2CL2 | Other technologically relevant materials | cr | 298.15 | 1000 | 1 | Chase,1998 p848. | j | 286.7448 | WO2CL2(cr)
WO3 | WO3 | Ceramics | I | 1013 | 1747 | 1 | Gurvich,1982 pt1 p49 pt2 p51. | tpis82 | 231.8382 | WO3(I)
WO3 | WO3 | Ceramics | III | 100 | 325 | 1 | Gurvich,1982 pt1 p49 pt2 p51. | tpis82 | 231.8382 | WO3(III)
WO3 | WO3 | Ceramics | III,II | 325 | 1013 | 1 | Gurvich,1982 pt1 p49 pt2 p51. | tpis82 | 231.8382 | WO3(III,II)
WO3 | WO3 | Ceramics | L | 1747 | 6000 | 1 | Liquid. Gurvich,1982 pt1 p49 pt2 p51. | tpis82 | 231.8382 | WO3(L)
WOCL4 | WOCL4 | Other technologically relevant materials | L | 484 | 6000 | 1 | Liquid. Chase,1998 pp897-9. | j | 341.6514 | WOCL4(L)
WOCL4 | WOCL4 | Other technologically relevant materials | cr | 298.15 | 484 | 1 | Crystal. Chase,1998 pp897-9. | j | 341.6514 | WOCL4(cr)
Zinc | Zn | Metals and alloys | L | 692.73 | 6000 | 1 | Liquid. Ref-Elm. Cox,1989 p221. | coda89 | 65.39 | Zn(L)
Zinc | Zn | Metals and alloys | cr | 200 | 692.73 | 1 | Crystal. Ref-Elm. Cox,1989 p221. | coda89 | 65.39 | Zn(cr)
ZnSO4 | ZnSO4 | Other technologically relevant materials | a' | 540 | 1013 | 1 | Alpha'.Chase,1998 p1788. | j | 161.4526 | ZnSO4(a')
ZnSO4 | ZnSO4 | Other technologically relevant materials | a | 200 | 540 | 1 | Alpha. Chase,1998 p1788. | j | 161.4526 | ZnSO4(a)
ZnSO4 | ZnSO4 | Other technologically relevant materials | b | 1013 | 6000 | 1 | Beta. Chase,1998 p1788. | j | 161.4526 | ZnSO4(b)
Zirconium | Zr | Metals and alloys | L | 2125 | 6000 | 1 | Liquid. Ref-Elm. Chase,1998 pp1943-7. | j | 91.224 | Zr(L)
Zirconium | Zr | Metals and alloys | a | 200 | 1135 | 1 | Alpha. Ref-Elm. Chase,1998 pp1943-7. | j | 91.224 | Zr(a)
Zirconium | Zr | Metals and alloys | b | 1135 | 2125 | 1 | Beta. Ref-Elm. Chase,1998 pp1943-7. | j | 91.224 | Zr(b)
ZrC | ZrC | Refractories | L | 3805 | 6000 | 1 | Liquid. Chase,1998 pp658-60. | j12/64 | 103.2347 | ZrC(L)
ZrC | ZrC | Refractories | cr | 200 | 3805 | 2 | Crystal. Chase,1998 pp658-60. | j12/64 | 103.2347 | ZrC(cr)
ZrN | ZrN | Refractories | L | 3225 | 6000 | 1 | Chase,1998 pp1617-9 6/61. | g11/00 | 105.2307 | ZrN(L)
ZrN | ZrN | Refractories | cr | 200 | 3225 | 2 | Chase,1998 pp1617-9 6/61. | g11/00 | 105.2307 | ZrN(cr)
ZrO2 | ZrO2 | Refractories | I | 2620 | 2983 | 1 | Cubic. Gurvich,1982 pt1 p123 pt2 p122. | tpis82 | 123.2228 | ZrO2(I)
ZrO2 | ZrO2 | Refractories | II | 1445 | 2620 | 1 | Tetragonal. Gurvich,1982 pt1 p123 pt2 p122. | tpis82 | 123.2228 | ZrO2(II)
ZrO2 | ZrO2 | Refractories | III | 200 | 1445 | 2 | Monoclinic. Gurvich,1982 pt1 p123 pt2 p122. | tpis82 | 123.2228 | ZrO2(III)
ZrO2 | ZrO2 | Refractories | L | 2983 | 6000 | 1 | Liquid. Gurvich,1982 pt1 p123 pt2 p122. | tpis82 | 123.2228 | ZrO2(L)

## Categories
Category | Definition / assignment used in this workbook
Metals and alloys | Elemental metallic phases in the condensed NASA Glenn dataset. The PDF does not provide bulk alloy records as a separate materials taxonomy.
Ceramics | Inorganic condensed compounds treated as ceramic families here, mainly oxides, nitrides, carbides, borides and silicate-type compounds that are not assigned to the refractory subset.
Semiconductors | Elemental semiconductor materials represented in the dataset: B, Ge, P and Si (including their listed condensed phases).
Polymers | No bulk polymer material records were identified in the condensed NASA Glenn species listing used here.
Glasses | No bulk amorphous-glass material records were identified; NASA records are thermodynamic species/phases rather than a glass materials taxonomy.
Refractories | High-temperature ceramic families identified by common refractory compositions and related inorganic systems (e.g., Al2O3, BeO, MgO, SiC, TiC, ZrC, TiN, ZrN, ZrO2, etc.).
Composite materials | No composite bulk-material records were identified in this NASA species database.
Other technologically relevant materials | Condensed species that do not fit the above material-family rules, including many salts, hydroxides, halides and molecular condensed species.

## Read Me
Item | Details
Source document | NASA/TP—2002-211556, NASA Glenn Coefficients for Calculating Thermodynamic Properties of Individual Species, September 2002.
Dataset scope | The workbook uses Appendix D condensed-species records (the section after the gas species and before the 'END PRODUCTS' marker).
Rows | 991 temperature-interval records covering 750 unique condensed NASA species/phases.
Cp equation | Cp°(T)/R = a·T⁻² + b·T⁻¹ + c + d·T + e·T² + f·T³ + g·T⁴.
Coefficient mapping | a..g are the seven NASA Glenn temperature coefficients a1..a7. The report states that seven terms were used in this dataset.
h column | Left blank intentionally. The 2002 NASA Glenn dataset used seven Cp terms, not an eighth Cp coefficient.
NASA b1 / b2 | These are retained separately because they are integration constants for H°(T)/RT and S°(T)/R; they are not Cp coefficients.
Temperature ranges | Each row is one fitted temperature interval exactly as listed in Appendix D; repeated material names are expected when a material has multiple temperature ranges/phases.
Source field | Preserves the NASA header reference/comment for each species, e.g. Cox,1989; Gurvich,1996a; Chase,1998, as shown in Appendix D.
Material categories | The eight requested categories are not a taxonomy stated by NASA. They are an explicit engineering-material classification applied to the condensed species. No bulk polymer, glass, or composite records were identified.
Unit note | NASA uses T in kelvin. The Cp polynomial is dimensionless as Cp/R; multiply by R = 8.314510 J/(mol·K) to obtain molar Cp in J/(mol·K).